## G1331 Zelle 01
G1331 Zelle 01
Messungen vom 05.11.2021 sehen gut aus
Dark IV plot
Voltage (V) | Sum/Exp Time (counts/s) | Current (A) | - 1.drk:Voltage [V] | - 1.drk:Current [A]
1.101 | 5584 | 1.33e-06 | -0.1028 | 2e-06
1.101 | 4554 | 1.123e-05 | -0.09308 | 2e-06
1.101 | 4327 | 8.154e-06 | -0.0827 | 2.06e-06
1.201 | 13890 | -3.143e-06 | -0.07294 | 2e-06
1.301 | 38980 | 3.736e-06 | -0.06317 | 2e-06
1.401 | 118400 | 1.38e-05 | -0.0528 | 2.06e-06
1.502 | 236300 | 1.727e-05 | -0.04303 | 2e-06
1.602 | 431400 | 4.009e-05 | -0.03265 | 2e-06
1.602 | 410900 | 5.284e-05 | -0.02289 | 2e-06
1.602 | 478300 | 0.0001518 | -0.01312 | 2e-06
1.702 | 877300 | 0.0001144 | -0.002747 | 2.06e-06
1.802 | 1336000 | 0.0006917 | 0.007019 | 2e-06
1.902 | 1987000 | 0.002074 | 0.0174 | 2.06e-06
1.902 | 1962000 | 0.002377 | 0.02716 | 2e-06
1.902 | 2482000 | 0.003804 | 0.03754 | 2e-06
|  |  | 0.0473 | 2e-06
|  |  | 0.05737 | 2.06e-06
|  |  | 0.06775 | 2e-06
|  |  | 0.07751 | 2.06e-06
|  |  | 0.08759 | 2e-06
|  |  | 0.09766 | 2e-06
|  |  | 0.1074 | 2e-06
|  |  | 0.1175 | 2e-06
|  |  | 0.1276 | 2.06e-06
|  |  | 0.1379 | 2.06e-06
|  |  | 0.1477 | 2.06e-06
|  |  | 0.1581 | 2e-06
|  |  | 0.1678 | 2.06e-06
|  |  | 0.1776 | 2.06e-06
|  |  | 0.188 | 2.06e-06
|  |  | 0.1978 | 2.06e-06
|  |  | 0.2081 | 2.06e-06
|  |  | 0.2179 | 2.06e-06
|  |  | 0.2283 | 2e-06
|  |  | 0.238 | 2.06e-06
|  |  | 0.2478 | 2e-06
|  |  | 0.2582 | 2.06e-06
|  |  | 0.2679 | 2e-06
|  |  | 0.2783 | 2e-06
|  |  | 0.2881 | 2.06e-06
|  |  | 0.2982 | 2e-06
|  |  | 0.3082 | 2e-06
|  |  | 0.318 | 2.06e-06
|  |  | 0.3284 | 2.06e-06
|  |  | 0.3381 | 2.06e-06
|  |  | 0.3485 | 2.06e-06
|  |  | 0.3583 | 2e-06
|  |  | 0.3683 | 2.06e-06
|  |  | 0.3784 | 2e-06
|  |  | 0.3882 | 2.06e-06
|  |  | 0.3986 | 2e-06
|  |  | 0.4083 | 2e-06
|  |  | 0.4184 | 2.06e-06
|  |  | 0.4288 | 2e-06
|  |  | 0.4385 | 2e-06
|  |  | 0.4489 | 2.06e-06
|  |  | 0.4584 | 2.06e-06
|  |  | 0.4688 | 2e-06
|  |  | 0.4788 | 2e-06
|  |  | 0.4883 | 2e-06
|  |  | 0.4987 | 2.06e-06
|  |  | 0.5087 | 2.06e-06
|  |  | 0.5188 | 2.06e-06
|  |  | 0.5286 | 2e-06
|  |  | 0.5383 | 2.06e-06
|  |  | 0.549 | 2e-06
|  |  | 0.5585 | 2e-06
|  |  | 0.5688 | 2.06e-06
|  |  | 0.5786 | 2.06e-06
|  |  | 0.589 | 2e-06
|  |  | 0.5991 | 2e-06
|  |  | 0.6088 | 2e-06
|  |  | 0.6189 | 2.06e-06
|  |  | 0.6287 | 2e-06
|  |  | 0.639 | 2.06e-06
|  |  | 0.6488 | 2.06e-06
|  |  | 0.6592 | 2.06e-06
|  |  | 0.6693 | 2.06e-06
|  |  | 0.679 | 2e-06
|  |  | 0.6894 | 2e-06
|  |  | 0.6992 | 2.06e-06
|  |  | 0.7095 | 2e-06
|  |  | 0.7193 | 2e-06
|  |  | 0.7291 | 2e-06
|  |  | 0.7394 | 2e-06
|  |  | 0.7492 | 2e-06
|  |  | 0.7596 | 2e-06
|  |  | 0.7693 | 2e-06
|  |  | 0.7797 | 2e-06
|  |  | 0.7895 | 2.06e-06
|  |  | 0.7993 | 2e-06
|  |  | 0.8096 | 2.06e-06
|  |  | 0.8197 | 2.06e-06
|  |  | 0.8301 | 2.06e-06
|  |  | 0.8395 | 2.119e-06
|  |  | 0.8496 | 2.119e-06
|  |  | 0.86 | 2.179e-06
|  |  | 0.8698 | 2.179e-06
|  |  | 0.8801 | 2.179e-06
|  |  | 0.8899 | 2.238e-06
|  |  | 0.9003 | 2.298e-06
|  |  | 0.91 | 2.298e-06
|  |  | 0.9198 | 2.358e-06
|  |  | 0.9302 | 2.417e-06
|  |  | 0.9399 | 2.477e-06
|  |  | 0.9503 | 2.536e-06
|  |  | 0.9546 | 2.656e-06
|  |  | 0.9644 | 2.656e-06
|  |  | 0.9741 | 2.715e-06
|  |  | 0.9839 | 2.775e-06
|  |  | 0.9937 | 2.834e-06
|  |  | 1.003 | 2.954e-06
|  |  | 1.013 | 3.073e-06
|  |  | 1.023 | 3.192e-06
|  |  | 1.033 | 3.371e-06
|  |  | 1.042 | 3.49e-06
|  |  | 1.052 | 3.609e-06
|  |  | 1.062 | 3.788e-06
|  |  | 1.072 | 3.967e-06
|  |  | 1.082 | 4.205e-06
|  |  | 1.091 | 4.324e-06
|  |  | 1.101 | 4.563e-06
|  |  | 1.111 | 4.801e-06
|  |  | 1.121 | 5.04e-06
|  |  | 1.13 | 5.278e-06
|  |  | 1.145 | 5.695e-06
|  |  | 1.155 | 5.993e-06
|  |  | 1.165 | 6.232e-06
|  |  | 1.174 | 6.649e-06
|  |  | 1.184 | 6.947e-06
|  |  | 1.194 | 7.304e-06
|  |  | 1.204 | 7.662e-06
|  |  | 1.213 | 8.079e-06
|  |  | 1.223 | 8.437e-06
|  |  | 1.233 | 8.854e-06
|  |  | 1.243 | 9.271e-06
|  |  | 1.252 | 9.689e-06
|  |  | 1.262 | 1.017e-05
|  |  | 1.272 | 1.064e-05
|  |  | 1.282 | 1.112e-05
|  |  | 1.292 | 1.166e-05

## G1331 Zelle 04
G1331 Zelle 04
| EL |  |  | Dark IV loana
Voltage | Current (A) | Voltage | Sum/Exp Time | G1331b_210505_mMTyp2_4er_vor - 4.drk:Voltage [V] | G1331b_210505_mMTyp2_4er_vor - 4.drk:Current [A]
1.101 | 8.253e-05 | 1.101 | 70910 | -0.1025 | -0.0007671
1.201 | 7.336e-05 | 1.201 | 192200 | -0.09247 | -0.0007533
1.301 | 9.277e-05 | 1.301 | 416100 | -0.06775 | -0.0007604
1.401 | 0.0001287 | 1.401 | 853300 | -0.05249 | -0.0007489
1.502 | 0.0002021 | 1.502 | 1732000 | -0.04303 | -0.0007469
1.602 | 0.0003137 | 1.602 | 3252000 | -0.03265 | -0.0007455
1.702 | 0.0004568 | 1.702 | 5404000 | -0.02228 | -0.0007441
1.802 | 0.0006726 | 1.802 | 8252000 | -0.01282 | -0.0007431
1.902 | 0.0008609 | 1.902 | 13160000 | -0.002136 | -0.0007421
2.002 | 0.001159 | 2.002 | 20090000 | -0.002136 | -0.0007479
2.102 | 0.001489 | 2.102 | 32490000 | 0.007629 | -0.0007412
2.202 | 0.002061 | 2.202 | 46380000 | 0.0177 | -0.0007403
2.302 | 0.002458 | 2.302 | 65570000 | 0.02747 | -0.0007394
2.402 | 0.00321 | 2.402 | 84440000 | 0.03784 | -0.0007387
2.502 | 0.003638 | 2.502 | 108200000 | 0.04761 | -0.0007379
|  |  |  | 0.05737 | -0.0007372
|  |  |  | 0.06805 | -0.0007365
|  |  |  | 0.07751 | -0.0007358
|  |  |  | 0.0882 | -0.0007351
|  |  |  | 0.09766 | -0.0007345
|  |  |  | 0.1074 | -0.0007339
|  |  |  | 0.1181 | -0.0007332
|  |  |  | 0.1279 | -0.0007327
|  |  |  | 0.1382 | -0.000732
|  |  |  | 0.1477 | -0.0007314
|  |  |  | 0.1581 | -0.0007308
|  |  |  | 0.1682 | -0.0007303
|  |  |  | 0.1779 | -0.0007297
|  |  |  | 0.188 | -0.0007291
|  |  |  | 0.1978 | -0.0007285
|  |  |  | 0.2084 | -0.0007279
|  |  |  | 0.2185 | -0.0007273
|  |  |  | 0.2283 | -0.0007268
|  |  |  | 0.238 | -0.0007262
|  |  |  | 0.2481 | -0.0007257
|  |  |  | 0.2585 | -0.0007251
|  |  |  | 0.2686 | -0.0007246
|  |  |  | 0.2789 | -0.0007239
|  |  |  | 0.2884 | -0.0007234
|  |  |  | 0.2982 | -0.0007229
|  |  |  | 0.3085 | -0.0007223
|  |  |  | 0.3183 | -0.0007217
|  |  |  | 0.3287 | -0.0007211
|  |  |  | 0.3384 | -0.0007205
|  |  |  | 0.3488 | -0.0007199
|  |  |  | 0.3586 | -0.0007193
|  |  |  | 0.3683 | -0.0007188
|  |  |  | 0.3787 | -0.0007182
|  |  |  | 0.3888 | -0.0007176
|  |  |  | 0.3989 | -0.000717
|  |  |  | 0.4089 | -0.0007164
|  |  |  | 0.4184 | -0.0007158
|  |  |  | 0.4291 | -0.0007151
|  |  |  | 0.4385 | -0.0007145
|  |  |  | 0.4489 | -0.0007139
|  |  |  | 0.4587 | -0.0007133
|  |  |  | 0.4691 | -0.0007126
|  |  |  | 0.4788 | -0.000712
|  |  |  | 0.4889 | -0.0007113
|  |  |  | 0.499 | -0.0007105
|  |  |  | 0.509 | -0.0007099
|  |  |  | 0.5191 | -0.0007092
|  |  |  | 0.5289 | -0.0007084
|  |  |  | 0.5389 | -0.0007078
|  |  |  | 0.549 | -0.000707
|  |  |  | 0.5588 | -0.0007062
|  |  |  | 0.5695 | -0.0007054
|  |  |  | 0.5792 | -0.0007046
|  |  |  | 0.5896 | -0.0007037
|  |  |  | 0.5994 | -0.0007029
|  |  |  | 0.6091 | -0.0007021
|  |  |  | 0.6192 | -0.0007011
|  |  |  | 0.6293 | -0.0007002
|  |  |  | 0.6393 | -0.0006992
|  |  |  | 0.6494 | -0.0006983
|  |  |  | 0.6598 | -0.0006972
|  |  |  | 0.6696 | -0.0006961
|  |  |  | 0.679 | -0.000695
|  |  |  | 0.69 | -0.0006937
|  |  |  | 0.6992 | -0.0006926
|  |  |  | 0.7098 | -0.0006912
|  |  |  | 0.7196 | -0.0006899
|  |  |  | 0.7297 | -0.0006886
|  |  |  | 0.7401 | -0.0006869
|  |  |  | 0.7495 | -0.0006855
|  |  |  | 0.7602 | -0.0006839
|  |  |  | 0.7697 | -0.0006823
|  |  |  | 0.78 | -0.0006804
|  |  |  | 0.7901 | -0.0006786
|  |  |  | 0.7999 | -0.0006767
|  |  |  | 0.8102 | -0.0006745
|  |  |  | 0.8203 | -0.0006724
|  |  |  | 0.8298 | -0.0006699
|  |  |  | 0.8398 | -0.0006675
|  |  |  | 0.8499 | -0.0006648
|  |  |  | 0.8603 | -0.0006614
|  |  |  | 0.8701 | -0.0006581
|  |  |  | 0.8804 | -0.0006538
|  |  |  | 0.8902 | -0.0006496
|  |  |  | 0.9003 | -0.0006444
|  |  |  | 0.9103 | -0.0006388
|  |  |  | 0.9201 | -0.0006322
|  |  |  | 0.929 | -0.0006339
|  |  |  | 0.9305 | -0.0006238
|  |  |  | 0.9399 | -0.0006149
|  |  |  | 0.9506 | -0.0006032
|  |  |  | 0.9549 | -0.0006029
|  |  |  | 0.9647 | -0.0005842
|  |  |  | 0.9744 | -0.000568
|  |  |  | 0.9842 | -0.0005487
|  |  |  | 0.994 | -0.0005261
|  |  |  | 1.004 | -0.0004998
|  |  |  | 1.013 | -0.0004686
|  |  |  | 1.023 | -0.0004328
|  |  |  | 1.033 | -0.0003914
|  |  |  | 1.043 | -0.000344
|  |  |  | 1.053 | -0.00029
|  |  |  | 1.062 | -0.000229
|  |  |  | 1.072 | -0.0001609
|  |  |  | 1.082 | -8.478e-05
|  |  |  | 1.092 | 8.08e-07
|  |  |  | 1.102 | 9.224e-05
|  |  |  | 1.111 | 0.0001934
|  |  |  | 1.121 | 0.0003038
|  |  |  | 1.131 | 0.0004218
|  |  |  | 1.145 | 0.0006167
|  |  |  | 1.155 | 0.000759
|  |  |  | 1.165 | 0.0009117
|  |  |  | 1.175 | 0.00107
|  |  |  | 1.184 | 0.001241
|  |  |  | 1.194 | 0.001421
|  |  |  | 1.208 | 0.001707
|  |  |  | 1.218 | 0.001915
|  |  |  | 1.228 | 0.002136
|  |  |  | 1.238 | 0.002357
|  |  |  | 1.248 | 0.00259
|  |  |  | 1.257 | 0.002829
|  |  |  | 1.267 | 0.003081
|  |  |  | 1.277 | 0.003339
|  |  |  | 1.287 | 0.003608
|  |  |  | 1.296 | 0.003897