## Transienten
Transienten
Substrat | G1968 | G1968 |  | G1968 |  | G1968 |  | G1968 |  | G1968 |  | G1968 |  | G1968 |  | G1968
Zelle | 1 | 2 |  | 2 |  | 2 |  | 2 |  | 2 |  | 3 |  | 4 |  | 4
Spannung (V) | 1.4 | 1.4 |  | 1.4 |  | 1.4 |  | 1.6 |  | 1.6 |  | 1.6 |  | 1.4 |  | 1.4
Notes | No Defect | Cell with Defect |  | Just Defect Area |  | Without defect |  | Just defect |  | Without defect |  | No defect |  | Just defect |  | Without defect, strongly dependent on position on cell
Mess Nr | Mittelwert (counts) | Mess Nr | Mittelwert (counts) | Mess Nr | Mittelwert (counts) | Mess Nr | Mittelwert (counts) | Mess Nr | Mittelwert (counts) | Mess Nr | Mittelwert (counts) | Mess Nr | Mittelwert (counts) | Mess Nr | Mittelwert (counts) | Mess Nr | Mittelwert (counts) | Mess Nr | Mittelwert (counts) | Mess Nr | Mittelwert (counts) | Mess Nr | Mittelwert (counts) | Mess Nr | Mittelwert (counts) | Mess Nr | Mittelwert (counts) | Mess Nr | Mittelwert (counts) | Mess Nr | Mittelwert (counts) | Mess Nr | Mittelwert (counts) | Mess Nr | Mittelwert (counts) | Mess Nr | Mittelwert (counts) | Mess Nr | Mittelwert (counts) | Mess Nr | Mittelwert (counts)
0 | 227.3 | 0 | 47.83 | 0 | 43.72 | 0 | 53.09 | 0 | 87.61 | 0 | 1103 | 0 | 97.98 | 0 | 2819 | 0 | 905.1
1 | 335.8 | 1 | 57.45 | 1 | 82.76 | 1 | 62.69 | 1 | 1601 | 1 | 1217 | 1 | 282.7 | 1 | 4035 | 1 | 1215
2 | 472.3 | 2 | 69.49 | 2 | 139.5 | 2 | 72.6 | 2 | 3253 | 2 | 1196 | 2 | 492 | 2 | 4039 | 2 | 1390
3 | 674 | 3 | 82.97 | 3 | 193.6 | 3 | 85.75 | 3 | 3626 | 3 | 1239 | 3 | 696.5 | 3 | 3847 | 3 | 1531
4 | 910.1 | 4 | 97.11 | 4 | 241.4 | 4 | 99.21 | 4 | 3874 | 4 | 1294 | 4 | 887.4 | 4 | 3496 | 4 | 1698
5 | 1120 | 5 | 112.1 | 5 | 285.5 | 5 | 116.1 | 5 | 3974 | 5 | 1340 | 5 | 1058 | 5 | 3042 | 5 | 1899
6 | 1334 | 6 | 127.3 | 6 | 325.7 | 6 | 133.7 | 6 | 4029 | 6 | 1375 | 6 | 1211 | 6 | 2601 | 6 | 2082
7 | 1499 | 7 | 142.2 | 7 | 363.4 | 7 | 150.2 | 7 | 4058 | 7 | 1398 | 7 | 1351 | 7 | 2247 | 7 | 2215
8 | 1633 | 8 | 154.7 | 8 | 390 | 8 | 166.6 | 8 | 4076 | 8 | 1411 | 8 | 1476 | 8 | 1936 | 8 | 2316
9 | 1746 | 9 | 165.1 | 9 | 410.3 | 9 | 179.4 | 9 | 4086 | 9 | 1413 | 9 | 1588 | 9 | 1655 | 9 | 2370
10 | 1823 | 10 | 177.3 | 10 | 431.9 | 10 | 192.4 | 10 | 4092 | 10 | 1412 | 10 | 1686 | 10 | 1409 | 10 | 2380
11 | 1863 | 11 | 188.4 | 11 | 448.8 | 11 | 208.2 | 11 | 4095 | 11 | 1406 | 11 | 1757 | 11 | 1175 | 11 | 2357
12 | 1887 | 12 | 200.2 | 12 | 462.4 | 12 | 224.1 | 12 | 4095 | 12 | 1383 | 12 | 1819 | 12 | 964.5 | 12 | 2318
13 | 1887 | 13 | 211.1 | 13 | 474.3 | 13 | 237.3 | 13 | 4094 | 13 | 1361 | 13 | 1860 | 13 | 796.7 | 13 | 2239
14 | 1867 | 14 | 220.7 | 14 | 481.1 | 14 | 251.4 | 14 | 4093 | 14 | 1334 | 14 | 1887 | 14 | 657.8 | 14 | 2145
15 | 1835 | 15 | 230.6 | 15 | 486 | 15 | 267.6 | 15 | 4091 | 15 | 1298 | 15 | 1886 | 15 | 540.7 | 15 | 2023
16 | 1789 | 16 | 237.9 | 16 | 487.3 | 16 | 277.9 | 16 | 4082 | 16 | 1253 | 16 | 1860 | 16 | 454.1 | 16 | 1896
17 | 1736 | 17 | 245 | 17 | 486.5 | 17 | 288.3 | 17 | 4067 | 17 | 1209 | 17 | 1814 | 17 | 379.8 | 17 | 1770
18 | 1679 | 18 | 253.2 | 18 | 488.6 | 18 | 300.3 | 18 | 4049 | 18 | 1160 | 18 | 1750 | 18 | 324 | 18 | 1645
19 | 1613 | 19 | 258.6 | 19 | 485.6 | 19 | 310.6 | 19 | 4029 | 19 | 1116 | 19 | 1650 | 19 | 275 | 19 | 1512
20 | 1540 | 20 | 265.6 | 20 | 479.7 | 20 | 324.1 | 20 | 4010 | 20 | 1059 | 20 | 1569 | 20 | 228 | 20 | 1376
21 | 1475 | 21 | 271 | 21 | 472 | 21 | 332.5 | 21 | 3911 | 21 | 1002 | 21 | 1472 | 21 | 191.3 | 21 | 1237
22 | 1399 | 22 | 276.6 | 22 | 464.7 | 22 | 342.4 | 22 | 3686 | 22 | 945.2 | 22 | 1368 | 22 | 162.7 | 22 | 1113
23 | 1328 | 23 | 281.1 | 23 | 458.5 | 23 | 348 | 23 | 3397 | 23 | 888.5 | 23 | 1256 | 23 | 141.8 | 23 | 1001
24 | 1258 | 24 | 284.8 | 24 | 447.3 | 24 | 356.9 | 24 | 3046 | 24 | 825 | 24 | 1147 | 24 | 118.5 | 24 | 891.4
25 | 1189 | 25 | 289.9 | 25 | 442.4 | 25 | 367.2 | 25 | 2767 | 25 | 776.8 | 25 | 1038 | 25 | 102.7 | 25 | 806.5
26 | 1119 | 26 | 292.9 | 26 | 430.3 | 26 | 369.6 | 26 | 2539 | 26 | 731.7 | 26 | 944.4 | 26 | 91.72 | 26 | 728.6
27 | 1057 | 27 | 298.5 | 27 | 424 | 27 | 380.5 | 27 | 2349 | 27 | 680.5 | 27 | 856.5 | 27 | 80.86 | 27 | 650.4
28 | 992.9 | 28 | 301.9 | 28 | 415.5 | 28 | 385.7 | 28 | 2164 | 28 | 629.5 | 28 | 766.6 | 28 | 71.78 | 28 | 579.3
29 | 934.4 | 29 | 304.2 | 29 | 404.7 | 29 | 391.7 | 29 | 1992 | 29 | 578.9 | 29 | 675.1 | 29 | 66.78 | 29 | 523.3
30 | 879.1 | 30 | 310 | 30 | 398.9 | 30 | 403.3 | 30 | 1818 | 30 | 528.4 | 30 | 604.1 | 30 | 62.46 | 30 | 471.1
31 | 832.5 | 31 | 311.4 | 31 | 388.1 | 31 | 401.4 | 31 | 1686 | 31 | 484.6 | 31 | 534.7 | 31 | 59.46 | 31 | 427.6
32 | 784.9 | 32 | 314.4 | 32 | 381.3 | 32 | 408.1 | 32 | 1583 | 32 | 438 | 32 | 476.3 | 32 | 55.99 | 32 | 387.9
33 | 744 | 33 | 317.7 | 33 | 372.9 | 33 | 413.2 | 33 | 1509 | 33 | 401.8 | 33 | 421.3 | 33 | 53.49 | 33 | 350.2
34 | 702.6 | 34 | 320.4 | 34 | 364 | 34 | 419.6 | 34 | 1417 | 34 | 365.5 | 34 | 374.3 | 34 | 51.9 | 34 | 319.3
35 | 660.3 | 35 | 322.3 | 35 | 356.7 | 35 | 422.7 | 35 | 1338 | 35 | 329.7 | 35 | 331 | 35 | 48.71 | 35 | 289
36 | 623.3 | 36 | 325.6 | 36 | 349 | 36 | 429.8 | 36 | 1238 | 36 | 298 | 36 | 289.5 | 36 | 48.24 | 36 | 261
37 | 588.1 | 37 | 327.9 | 37 | 340.3 | 37 | 433 | 37 | 1148 | 37 | 268.1 | 37 | 256 | 37 | 46.99 | 37 | 240.5
38 | 553.1 | 38 | 330.2 | 38 | 333.3 | 38 | 436.7 | 38 | 1054 | 38 | 242.2 | 38 | 230.1 | 38 | 46.76 | 38 | 222.3
39 | 521.1 | 39 | 332.2 | 39 | 325.8 | 39 | 440.5 | 39 | 967.4 | 39 | 219.2 | 39 | 204.6 | 39 | 46.16 | 39 | 204.8
40 | 492.7 | 40 | 335.4 | 40 | 320.7 | 40 | 443.8 | 40 | 888.4 | 40 | 198.2 | 40 | 185.6 | 40 | 45.44 | 40 | 189.3
41 | 466.1 | 41 | 336.8 | 41 | 313.8 | 41 | 448 | 41 | 794.2 | 41 | 179.1 | 41 | 167 | 41 | 44.2 | 41 | 174
42 | 440 | 42 | 338 | 42 | 309.1 | 42 | 450.6 | 42 | 713.6 | 42 | 162.8 | 42 | 152.5 | 42 | 44.95 | 42 | 160.9
43 | 413.4 | 43 | 340 | 43 | 303.6 | 43 | 451 | 43 | 645.8 | 43 | 148.7 | 43 | 139.2 | 43 | 44.13 | 43 | 151.8
44 | 392.5 | 44 | 341.3 | 44 | 298.6 | 44 | 453.1 | 44 | 584.7 | 44 | 135.7 | 44 | 129.3 | 44 | 44.2 | 44 | 139.5
45 | 370.6 | 45 | 343.2 | 45 | 294.9 | 45 | 452 | 45 | 522.1 | 45 | 123.9 | 45 | 119.9 | 45 | 43.72 | 45 | 131.8
46 | 350.7 | 46 | 344.1 | 46 | 290.4 | 46 | 455.6 | 46 | 468.8 | 46 | 113 | 46 | 111.6 | 46 | 42.81 | 46 | 123.1
47 | 330.9 | 47 | 345.5 | 47 | 286.9 | 47 | 454.2 | 47 | 429.3 | 47 | 105.1 | 47 | 104.2 | 47 | 42.62 | 47 | 114.6
48 | 312.6 | 48 | 345.9 | 48 | 283.4 | 48 | 459.5 | 48 | 388 | 48 | 97.45 | 48 | 99.22 | 48 | 42.98 | 48 | 110.1
49 | 294.2 | 49 | 346.3 | 49 | 278.4 | 49 | 456 | 49 | 351.9 | 49 | 92.67 | 49 | 93.76 | 49 | 43.47 | 49 | 104.1
50 | 277.8 | 50 | 346 | 50 | 273.6 | 50 | 455.8 | 50 | 319.2 | 50 | 85.56 | 50 | 88.5 | 50 | 42.6 | 50 | 99.3
51 | 263.8 | 51 | 345.9 | 51 | 269.7 | 51 | 452.4 | 51 | 289.2 | 51 | 80.46 | 51 | 84.63 | 51 | 42.28 | 51 | 94.21
52 | 251.2 | 52 | 346.9 | 52 | 267.4 | 52 | 455.9 | 52 | 262.5 | 52 | 75.52 | 52 | 80.33 | 52 | 42.46 | 52 | 88.78
53 | 238.2 | 53 | 346.7 | 53 | 265.5 | 53 | 454.1 | 53 | 236.6 | 53 | 72.3 | 53 | 76.75 | 53 | 42.91 | 53 | 86.46
54 | 225.2 | 54 | 345.6 | 54 | 260.7 | 54 | 451.1 | 54 | 218.6 | 54 | 70.2 | 54 | 73.87 | 54 | 42.97 | 54 | 82.93
55 | 215.6 | 55 | 344.9 | 55 | 258.8 | 55 | 452 | 55 | 201.8 | 55 | 66.56 | 55 | 71.71 | 55 | 41.95 | 55 | 78.43
56 | 203.7 | 56 | 344.9 | 56 | 254.9 | 56 | 448.7 | 56 | 186 | 56 | 64.04 | 56 | 69.36 | 56 | 42.82 | 56 | 77.24
57 | 194.7 | 57 | 344.4 | 57 | 252.8 | 57 | 445 | 57 | 172.4 | 57 | 62.04 | 57 | 66.92 | 57 | 41.98 | 57 | 71.88
58 | 184.9 | 58 | 343.4 | 58 | 249.1 | 58 | 445 | 58 | 158.7 | 58 | 61.06 | 58 | 64.92 | 58 | 41.98 | 58 | 71.51
59 | 176.7 | 59 | 342.4 | 59 | 247.2 | 59 | 441.8 | 59 | 143.1 | 59 | 58.85 | 59 | 63.56 | 59 | 42.58 | 59 | 69.88
60 | 167.5 | 60 | 340.4 | 60 | 244.1 | 60 | 436.4 | 60 | 133.3 | 60 | 57.98 | 60 | 61.86 | 60 | 42.65 | 60 | 67.08
61 | 158.7 | 61 | 339 | 61 | 241.6 | 61 | 433.5 | 61 | 123 | 61 | 57.16 | 61 | 60.68 | 61 | 42.4 | 61 | 66.26
62 | 152.5 | 62 | 337.9 | 62 | 242.3 | 62 | 428.8 | 62 | 115 | 62 | 55.3 | 62 | 58.47 | 62 | 41.21 | 62 | 62.45
63 | 144.6 | 63 | 335.6 | 63 | 239.2 | 63 | 425.7 | 63 | 107.2 | 63 | 54.26 | 63 | 57.94 | 63 | 40.84 | 63 | 62.48
64 | 138.2 | 64 | 333.5 | 64 | 238.4 | 64 | 418.5 | 64 | 100.9 | 64 | 53.89 | 64 | 56.6 | 64 | 41.76 | 64 | 60.59
65 | 131.7 | 65 | 331.3 | 65 | 237.6 | 65 | 418.8 | 65 | 95.46 | 65 | 51.93 | 65 | 55.91 | 65 | 41.98 | 65 | 59.2
66 | 126.7 | 66 | 329.1 | 66 | 234.1 | 66 | 411.3 | 66 | 89.73 | 66 | 52.19 | 66 | 54.98 | 66 | 42.46 | 66 | 58.56
67 | 121.5 | 67 | 326.7 | 67 | 231.7 | 67 | 405.9 | 67 | 85.33 | 67 | 51.88 | 67 | 54.36 | 67 | 43.07 | 67 | 57.59
68 | 116.6 | 68 | 323 | 68 | 230.1 | 68 | 401.8 | 68 | 79.69 | 68 | 51.11 | 68 | 53.99 | 68 | 42.03 | 68 | 55.35
69 | 111 | 69 | 321.4 | 69 | 227.9 | 69 | 396.1 | 69 | 75.43 | 69 | 50.55 | 69 | 52.94 | 69 | 41.56 | 69 | 54.89
[8 empty] | 70 | 71.49 | 70 | 50.49 | 70 | 52.32
[8 empty] | 71 | 68.39 | 71 | 50.17 | 71 | 51.31
[8 empty] | 72 | 65.47 | 72 | 49.97 | 72 | 51.09
[8 empty] | 73 | 61.75 | 73 | 49.37 | 73 | 50.35
[8 empty] | 74 | 60.14 | 74 | 49.16 | 74 | 50.1

## IV_Data
Zelle | Eff | V_oc | J_sc

## G1968 Zelle 02
Substrat | G1968 | [8 empty] | Normiert
Zelle | 2 | G1968 |  | G1968 |  | G1968 |  | G1968
|  | 2 |  | 2 |  | 2 |  | 2
Gegeneinanderstellung der Transient in Defektbereich und normaler Pero bei 1,4 V und 1,6 V |  | 1.4 |  | 1.4 |  | 1.6 |  | 1.6
|  | Just Defect Area |  | Without defect |  | Just defect |  | Without defect
|  | Labelname | 1,4 V Defekt |  | 1,4 V Pero |  | 1,6 V Defekt |  | 1,6 V Pero | 1,4 V Defekt | 1,4 V Pero | 1,6 V Defekt | 1,6 V Pero
|  | Mess Nr | Mittelwert (counts) | Mess Nr | Mittelwert (counts) | Mess Nr | Mittelwert (counts) | Mess Nr | Mittelwert (counts) | Mittelwert (counts) normiert
|  | 0 | 43.72 | 0 | 53.09 | 0 | 87.61 | 0 | 1103 | 1 | 1 | 1 | 1
|  | 1 | 82.76 | 1 | 62.69 | 1 | 1601 | 1 | 1217 | 1.892955 | 1.180825 | 18.27417 | 1.103354
|  | 2 | 139.5 | 2 | 72.6 | 2 | 3253 | 2 | 1196 | 3.190759 | 1.367489 | 37.13046 | 1.084316
|  | 3 | 193.6 | 3 | 85.75 | 3 | 3626 | 3 | 1239 | 4.428179 | 1.615182 | 41.38797 | 1.1233
|  | 4 | 241.4 | 4 | 99.21 | 4 | 3874 | 4 | 1294 | 5.5215 | 1.868714 | 44.2187 | 1.173164
|  | 5 | 285.5 | 5 | 116.1 | 5 | 3974 | 5 | 1340 | 6.530192 | 2.186853 | 45.36012 | 1.214869
|  | 6 | 325.7 | 6 | 133.7 | 6 | 4029 | 6 | 1375 | 7.44968 | 2.518365 | 45.9879 | 1.2466
|  | 7 | 363.4 | 7 | 150.2 | 7 | 4058 | 7 | 1398 | 8.311985 | 2.829158 | 46.31891 | 1.267452
|  | 8 | 390 | 8 | 166.6 | 8 | 4076 | 8 | 1411 | 8.920403 | 3.138067 | 46.52437 | 1.279238
|  | 9 | 410.3 | 9 | 179.4 | 9 | 4086 | 9 | 1413 | 9.384721 | 3.379167 | 46.63851 | 1.281052
|  | 10 | 431.9 | 10 | 192.4 | 10 | 4092 | 10 | 1412 | 9.878774 | 3.624035 | 46.707 | 1.280145
|  | 11 | 448.8 | 11 | 208.2 | 11 | 4095 | 11 | 1406 | 10.26532 | 3.921642 | 46.74124 | 1.274705
|  | 12 | 462.4 | 12 | 224.1 | 12 | 4095 | 12 | 1383 | 10.5764 | 4.221134 | 46.74124 | 1.253853
|  | 13 | 474.3 | 13 | 237.3 | 13 | 4094 | 13 | 1361 | 10.84858 | 4.469768 | 46.72983 | 1.233908
|  | 14 | 481.1 | 14 | 251.4 | 14 | 4093 | 14 | 1334 | 11.00412 | 4.735355 | 46.71841 | 1.209429
|  | 15 | 486 | 15 | 267.6 | 15 | 4091 | 15 | 1298 | 11.11619 | 5.040497 | 46.69558 | 1.176791
|  | 16 | 487.3 | 16 | 277.9 | 16 | 4082 | 16 | 1253 | 11.14593 | 5.234507 | 46.59285 | 1.135993
|  | 17 | 486.5 | 17 | 288.3 | 17 | 4067 | 17 | 1209 | 11.12763 | 5.430401 | 46.42164 | 1.096102
|  | 18 | 488.6 | 18 | 300.3 | 18 | 4049 | 18 | 1160 | 11.17566 | 5.656432 | 46.21619 | 1.051677
|  | 19 | 485.6 | 19 | 310.6 | 19 | 4029 | 19 | 1116 | 11.10704 | 5.850443 | 45.9879 | 1.011786
|  | 20 | 479.7 | 20 | 324.1 | 20 | 4010 | 20 | 1059 | 10.9721 | 6.104728 | 45.77103 | 0.9601088
|  | 21 | 472 | 21 | 332.5 | 21 | 3911 | 21 | 1002 | 10.79597 | 6.26295 | 44.64102 | 0.9084316
|  | 22 | 464.7 | 22 | 342.4 | 22 | 3686 | 22 | 945.2 | 10.629 | 6.449426 | 42.07282 | 0.8569356
|  | 23 | 458.5 | 23 | 348 | 23 | 3397 | 23 | 888.5 | 10.48719 | 6.554907 | 38.77411 | 0.8055304
|  | 24 | 447.3 | 24 | 356.9 | 24 | 3046 | 24 | 825 | 10.23102 | 6.722547 | 34.76772 | 0.7479601
|  | 25 | 442.4 | 25 | 367.2 | 25 | 2767 | 25 | 776.8 | 10.11894 | 6.916557 | 31.58315 | 0.7042611
|  | 26 | 430.3 | 26 | 369.6 | 26 | 2539 | 26 | 731.7 | 9.842177 | 6.961763 | 28.98071 | 0.6633726
|  | 27 | 424 | 27 | 380.5 | 27 | 2349 | 27 | 680.5 | 9.698079 | 7.167075 | 26.81201 | 0.6169538
|  | 28 | 415.5 | 28 | 385.7 | 28 | 2164 | 28 | 629.5 | 9.50366 | 7.265022 | 24.70038 | 0.5707162
|  | 29 | 404.7 | 29 | 391.7 | 29 | 1992 | 29 | 578.9 | 9.256633 | 7.378037 | 22.73713 | 0.5248413
|  | 30 | 398.9 | 30 | 403.3 | 30 | 1818 | 30 | 528.4 | 9.123971 | 7.596534 | 20.75106 | 0.4790571
|  | 31 | 388.1 | 31 | 401.4 | 31 | 1686 | 31 | 484.6 | 8.876944 | 7.560746 | 19.24438 | 0.4393472
|  | 32 | 381.3 | 32 | 408.1 | 32 | 1583 | 32 | 438 | 8.721409 | 7.686947 | 18.06871 | 0.3970988
|  | 33 | 372.9 | 33 | 413.2 | 33 | 1509 | 33 | 401.8 | 8.529277 | 7.78301 | 17.22406 | 0.3642792
|  | 34 | 364 | 34 | 419.6 | 34 | 1417 | 34 | 365.5 | 8.325709 | 7.90356 | 16.17395 | 0.331369
|  | 35 | 356.7 | 35 | 422.7 | 35 | 1338 | 35 | 329.7 | 8.158737 | 7.961951 | 15.27223 | 0.2989121
|  | 36 | 349 | 36 | 429.8 | 36 | 1238 | 36 | 298 | 7.982617 | 8.095687 | 14.13081 | 0.2701723
|  | 37 | 340.3 | 37 | 433 | 37 | 1148 | 37 | 268.1 | 7.783623 | 8.155962 | 13.10353 | 0.2430644
|  | 38 | 333.3 | 38 | 436.7 | 38 | 1054 | 38 | 242.2 | 7.623513 | 8.225655 | 12.03059 | 0.219583
|  | 39 | 325.8 | 39 | 440.5 | 39 | 967.4 | 39 | 219.2 | 7.451967 | 8.297231 | 11.04212 | 0.1987307
|  | 40 | 320.7 | 40 | 443.8 | 40 | 888.4 | 40 | 198.2 | 7.335316 | 8.35939 | 10.14039 | 0.1796917
|  | 41 | 313.8 | 41 | 448 | 41 | 794.2 | 41 | 179.1 | 7.177493 | 8.438501 | 9.065175 | 0.1623753
|  | 42 | 309.1 | 42 | 450.6 | 42 | 713.6 | 42 | 162.8 | 7.069991 | 8.487474 | 8.145189 | 0.1475975
|  | 43 | 303.6 | 43 | 451 | 43 | 645.8 | 43 | 148.7 | 6.94419 | 8.495008 | 7.371305 | 0.1348141
|  | 44 | 298.6 | 44 | 453.1 | 44 | 584.7 | 44 | 135.7 | 6.829826 | 8.534564 | 6.673896 | 0.1230281
|  | 45 | 294.9 | 45 | 452 | 45 | 522.1 | 45 | 123.9 | 6.745197 | 8.513844 | 5.959365 | 0.11233
|  | 46 | 290.4 | 46 | 455.6 | 46 | 468.8 | 46 | 113 | 6.642269 | 8.581654 | 5.350987 | 0.1024479
|  | 47 | 286.9 | 47 | 454.2 | 47 | 429.3 | 47 | 105.1 | 6.562214 | 8.555283 | 4.900126 | 0.09528558
|  | 48 | 283.4 | 48 | 459.5 | 48 | 388 | 48 | 97.45 | 6.482159 | 8.655114 | 4.428718 | 0.08834995
|  | 49 | 278.4 | 49 | 456 | 49 | 351.9 | 49 | 92.67 | 6.367795 | 8.589188 | 4.016665 | 0.08401632
|  | 50 | 273.6 | 50 | 455.8 | 50 | 319.2 | 50 | 85.56 | 6.258005 | 8.585421 | 3.64342 | 0.07757026
|  | 51 | 269.7 | 51 | 452.4 | 51 | 289.2 | 51 | 80.46 | 6.168801 | 8.521379 | 3.300993 | 0.07294651
|  | 52 | 267.4 | 52 | 455.9 | 52 | 262.5 | 52 | 75.52 | 6.116194 | 8.587305 | 2.996233 | 0.06846782
|  | 53 | 265.5 | 53 | 454.1 | 53 | 236.6 | 53 | 72.3 | 6.072736 | 8.5534 | 2.700605 | 0.0655485
|  | 54 | 260.7 | 54 | 451.1 | 54 | 218.6 | 54 | 70.2 | 5.962946 | 8.496892 | 2.495149 | 0.06364461
|  | 55 | 258.8 | 55 | 452 | 55 | 201.8 | 55 | 66.56 | 5.919488 | 8.513844 | 2.30339 | 0.06034451
|  | 56 | 254.9 | 56 | 448.7 | 56 | 186 | 56 | 64.04 | 5.830284 | 8.451686 | 2.123045 | 0.05805984
|  | 57 | 252.8 | 57 | 445 | 57 | 172.4 | 57 | 62.04 | 5.782251 | 8.381993 | 1.967812 | 0.0562466
|  | 58 | 249.1 | 58 | 445 | 58 | 158.7 | 58 | 61.06 | 5.697621 | 8.381993 | 1.811437 | 0.05535811
|  | 59 | 247.2 | 59 | 441.8 | 59 | 143.1 | 59 | 58.85 | 5.654163 | 8.321718 | 1.633375 | 0.05335449
|  | 60 | 244.1 | 60 | 436.4 | 60 | 133.3 | 60 | 57.98 | 5.583257 | 8.220004 | 1.521516 | 0.05256573
|  | 61 | 241.6 | 61 | 433.5 | 61 | 123 | 61 | 57.16 | 5.526075 | 8.16538 | 1.403949 | 0.0518223
|  | 62 | 242.3 | 62 | 428.8 | 62 | 115 | 62 | 55.3 | 5.542086 | 8.076851 | 1.312636 | 0.05013599
|  | 63 | 239.2 | 63 | 425.7 | 63 | 107.2 | 63 | 54.26 | 5.47118 | 8.018459 | 1.223605 | 0.04919311
|  | 64 | 238.4 | 64 | 418.5 | 64 | 100.9 | 64 | 53.89 | 5.452882 | 7.88284 | 1.151695 | 0.04885766
|  | 65 | 237.6 | 65 | 418.8 | 65 | 95.46 | 65 | 51.93 | 5.434584 | 7.888491 | 1.089602 | 0.04708069
|  | 66 | 234.1 | 66 | 411.3 | 66 | 89.73 | 66 | 52.19 | 5.354529 | 7.747222 | 1.024198 | 0.04731641
|  | 67 | 231.7 | 67 | 405.9 | 67 | 85.33 | 67 | 51.88 | 5.299634 | 7.645508 | 0.9739756 | 0.04703536
|  | 68 | 230.1 | 68 | 401.8 | 68 | 79.69 | 68 | 51.11 | 5.263038 | 7.56828 | 0.9095994 | 0.04633726
|  | 69 | 227.9 | 69 | 396.1 | 69 | 75.43 | 69 | 50.55 | 5.212717 | 7.460915 | 0.8609748 | 0.04582956
[6 empty] | 70 | 71.49 | 70 | 50.49 | 0 | 0 | 0.8160027 | 0.04577516
[6 empty] | 71 | 68.39 | 71 | 50.17 | 0 | 0 | 0.7806187 | 0.04548504
[6 empty] | 72 | 65.47 | 72 | 49.97 | 0 | 0 | 0.7472891 | 0.04530372
[6 empty] | 73 | 61.75 | 73 | 49.37 | 0 | 0 | 0.7048282 | 0.04475975
[6 empty] | 74 | 60.14 | 74 | 49.16 | 0 | 0 | 0.6864513 | 0.04456936