## IV_Data
Zelle | Eff | V_oc | J_sc

## G1968
Transienten
Substrat | G1968 | G1968 |  | G1968 |  | G1968 |  | G1968 |  | G1968 |  | G1968 |  | G1968 |  | G1968
Zelle | 1 | 2 |  | 2 |  | 2 |  | 2 |  | 2 |  | 3 |  | 4 |  | 4
Spannung (V) | 1.4 | 1.4 |  | 1.4 |  | 1.4 |  | 1.6 |  | 1.6 |  | 1.6 |  | 1.4 |  | 1.4
Notes | No Defect | Cell with Defect |  | Just Defect Area |  | Without defect |  | Just defect |  | Without defect |  | No defect |  | Just defect |  | Without defect, strongly dependent on position on cell
Mess Nr | Mittelwert (counts) | Mess Nr | Mittelwert (counts) | Mess Nr | Mittelwert (counts) | Mess Nr | Mittelwert (counts) | Mess Nr | Mittelwert (counts) | Mess Nr | Mittelwert (counts) | Mess Nr | Mittelwert (counts) | Mess Nr | Mittelwert (counts) | Mess Nr | Mittelwert (counts) | Mess Nr | Mittelwert (counts) | Mess Nr | Mittelwert (counts) | Mess Nr | Mittelwert (counts) | Mess Nr | Mittelwert (counts) | Mess Nr | Mittelwert (counts) | Mess Nr | Mittelwert (counts) | Mess Nr | Mittelwert (counts) | Mess Nr | Mittelwert (counts) | Mess Nr | Mittelwert (counts) | Mess Nr | Mittelwert (counts) | Mess Nr | Mittelwert (counts) | Mess Nr | Mittelwert (counts)
0 | 227.3 | 0 | 47.83 | 0 | 43.72 | 0 | 53.09 | 0 | 87.61 | 0 | 1103 | 0 | 97.98 | 0 | 2819 | 0 | 905.1
1 | 335.8 | 1 | 57.45 | 1 | 82.76 | 1 | 62.69 | 1 | 1601 | 1 | 1217 | 1 | 282.7 | 1 | 4035 | 1 | 1215
2 | 472.3 | 2 | 69.49 | 2 | 139.5 | 2 | 72.6 | 2 | 3253 | 2 | 1196 | 2 | 492 | 2 | 4039 | 2 | 1390
3 | 674 | 3 | 82.97 | 3 | 193.6 | 3 | 85.75 | 3 | 3626 | 3 | 1239 | 3 | 696.5 | 3 | 3847 | 3 | 1531
4 | 910.1 | 4 | 97.11 | 4 | 241.4 | 4 | 99.21 | 4 | 3874 | 4 | 1294 | 4 | 887.4 | 4 | 3496 | 4 | 1698
5 | 1120 | 5 | 112.1 | 5 | 285.5 | 5 | 116.1 | 5 | 3974 | 5 | 1340 | 5 | 1058 | 5 | 3042 | 5 | 1899
6 | 1334 | 6 | 127.3 | 6 | 325.7 | 6 | 133.7 | 6 | 4029 | 6 | 1375 | 6 | 1211 | 6 | 2601 | 6 | 2082
7 | 1499 | 7 | 142.2 | 7 | 363.4 | 7 | 150.2 | 7 | 4058 | 7 | 1398 | 7 | 1351 | 7 | 2247 | 7 | 2215
8 | 1633 | 8 | 154.7 | 8 | 390 | 8 | 166.6 | 8 | 4076 | 8 | 1411 | 8 | 1476 | 8 | 1936 | 8 | 2316
9 | 1746 | 9 | 165.1 | 9 | 410.3 | 9 | 179.4 | 9 | 4086 | 9 | 1413 | 9 | 1588 | 9 | 1655 | 9 | 2370
10 | 1823 | 10 | 177.3 | 10 | 431.9 | 10 | 192.4 | 10 | 4092 | 10 | 1412 | 10 | 1686 | 10 | 1409 | 10 | 2380
11 | 1863 | 11 | 188.4 | 11 | 448.8 | 11 | 208.2 | 11 | 4095 | 11 | 1406 | 11 | 1757 | 11 | 1175 | 11 | 2357
12 | 1887 | 12 | 200.2 | 12 | 462.4 | 12 | 224.1 | 12 | 4095 | 12 | 1383 | 12 | 1819 | 12 | 964.5 | 12 | 2318
13 | 1887 | 13 | 211.1 | 13 | 474.3 | 13 | 237.3 | 13 | 4094 | 13 | 1361 | 13 | 1860 | 13 | 796.7 | 13 | 2239
14 | 1867 | 14 | 220.7 | 14 | 481.1 | 14 | 251.4 | 14 | 4093 | 14 | 1334 | 14 | 1887 | 14 | 657.8 | 14 | 2145
15 | 1835 | 15 | 230.6 | 15 | 486 | 15 | 267.6 | 15 | 4091 | 15 | 1298 | 15 | 1886 | 15 | 540.7 | 15 | 2023
16 | 1789 | 16 | 237.9 | 16 | 487.3 | 16 | 277.9 | 16 | 4082 | 16 | 1253 | 16 | 1860 | 16 | 454.1 | 16 | 1896
17 | 1736 | 17 | 245 | 17 | 486.5 | 17 | 288.3 | 17 | 4067 | 17 | 1209 | 17 | 1814 | 17 | 379.8 | 17 | 1770
18 | 1679 | 18 | 253.2 | 18 | 488.6 | 18 | 300.3 | 18 | 4049 | 18 | 1160 | 18 | 1750 | 18 | 324 | 18 | 1645
19 | 1613 | 19 | 258.6 | 19 | 485.6 | 19 | 310.6 | 19 | 4029 | 19 | 1116 | 19 | 1650 | 19 | 275 | 19 | 1512
20 | 1540 | 20 | 265.6 | 20 | 479.7 | 20 | 324.1 | 20 | 4010 | 20 | 1059 | 20 | 1569 | 20 | 228 | 20 | 1376
21 | 1475 | 21 | 271 | 21 | 472 | 21 | 332.5 | 21 | 3911 | 21 | 1002 | 21 | 1472 | 21 | 191.3 | 21 | 1237
22 | 1399 | 22 | 276.6 | 22 | 464.7 | 22 | 342.4 | 22 | 3686 | 22 | 945.2 | 22 | 1368 | 22 | 162.7 | 22 | 1113
23 | 1328 | 23 | 281.1 | 23 | 458.5 | 23 | 348 | 23 | 3397 | 23 | 888.5 | 23 | 1256 | 23 | 141.8 | 23 | 1001
24 | 1258 | 24 | 284.8 | 24 | 447.3 | 24 | 356.9 | 24 | 3046 | 24 | 825 | 24 | 1147 | 24 | 118.5 | 24 | 891.4
25 | 1189 | 25 | 289.9 | 25 | 442.4 | 25 | 367.2 | 25 | 2767 | 25 | 776.8 | 25 | 1038 | 25 | 102.7 | 25 | 806.5
26 | 1119 | 26 | 292.9 | 26 | 430.3 | 26 | 369.6 | 26 | 2539 | 26 | 731.7 | 26 | 944.4 | 26 | 91.72 | 26 | 728.6
27 | 1057 | 27 | 298.5 | 27 | 424 | 27 | 380.5 | 27 | 2349 | 27 | 680.5 | 27 | 856.5 | 27 | 80.86 | 27 | 650.4
28 | 992.9 | 28 | 301.9 | 28 | 415.5 | 28 | 385.7 | 28 | 2164 | 28 | 629.5 | 28 | 766.6 | 28 | 71.78 | 28 | 579.3
29 | 934.4 | 29 | 304.2 | 29 | 404.7 | 29 | 391.7 | 29 | 1992 | 29 | 578.9 | 29 | 675.1 | 29 | 66.78 | 29 | 523.3
30 | 879.1 | 30 | 310 | 30 | 398.9 | 30 | 403.3 | 30 | 1818 | 30 | 528.4 | 30 | 604.1 | 30 | 62.46 | 30 | 471.1
31 | 832.5 | 31 | 311.4 | 31 | 388.1 | 31 | 401.4 | 31 | 1686 | 31 | 484.6 | 31 | 534.7 | 31 | 59.46 | 31 | 427.6
32 | 784.9 | 32 | 314.4 | 32 | 381.3 | 32 | 408.1 | 32 | 1583 | 32 | 438 | 32 | 476.3 | 32 | 55.99 | 32 | 387.9
33 | 744 | 33 | 317.7 | 33 | 372.9 | 33 | 413.2 | 33 | 1509 | 33 | 401.8 | 33 | 421.3 | 33 | 53.49 | 33 | 350.2
34 | 702.6 | 34 | 320.4 | 34 | 364 | 34 | 419.6 | 34 | 1417 | 34 | 365.5 | 34 | 374.3 | 34 | 51.9 | 34 | 319.3
35 | 660.3 | 35 | 322.3 | 35 | 356.7 | 35 | 422.7 | 35 | 1338 | 35 | 329.7 | 35 | 331 | 35 | 48.71 | 35 | 289
36 | 623.3 | 36 | 325.6 | 36 | 349 | 36 | 429.8 | 36 | 1238 | 36 | 298 | 36 | 289.5 | 36 | 48.24 | 36 | 261
37 | 588.1 | 37 | 327.9 | 37 | 340.3 | 37 | 433 | 37 | 1148 | 37 | 268.1 | 37 | 256 | 37 | 46.99 | 37 | 240.5
38 | 553.1 | 38 | 330.2 | 38 | 333.3 | 38 | 436.7 | 38 | 1054 | 38 | 242.2 | 38 | 230.1 | 38 | 46.76 | 38 | 222.3
39 | 521.1 | 39 | 332.2 | 39 | 325.8 | 39 | 440.5 | 39 | 967.4 | 39 | 219.2 | 39 | 204.6 | 39 | 46.16 | 39 | 204.8
40 | 492.7 | 40 | 335.4 | 40 | 320.7 | 40 | 443.8 | 40 | 888.4 | 40 | 198.2 | 40 | 185.6 | 40 | 45.44 | 40 | 189.3
41 | 466.1 | 41 | 336.8 | 41 | 313.8 | 41 | 448 | 41 | 794.2 | 41 | 179.1 | 41 | 167 | 41 | 44.2 | 41 | 174
42 | 440 | 42 | 338 | 42 | 309.1 | 42 | 450.6 | 42 | 713.6 | 42 | 162.8 | 42 | 152.5 | 42 | 44.95 | 42 | 160.9
43 | 413.4 | 43 | 340 | 43 | 303.6 | 43 | 451 | 43 | 645.8 | 43 | 148.7 | 43 | 139.2 | 43 | 44.13 | 43 | 151.8
44 | 392.5 | 44 | 341.3 | 44 | 298.6 | 44 | 453.1 | 44 | 584.7 | 44 | 135.7 | 44 | 129.3 | 44 | 44.2 | 44 | 139.5
45 | 370.6 | 45 | 343.2 | 45 | 294.9 | 45 | 452 | 45 | 522.1 | 45 | 123.9 | 45 | 119.9 | 45 | 43.72 | 45 | 131.8
46 | 350.7 | 46 | 344.1 | 46 | 290.4 | 46 | 455.6 | 46 | 468.8 | 46 | 113 | 46 | 111.6 | 46 | 42.81 | 46 | 123.1
47 | 330.9 | 47 | 345.5 | 47 | 286.9 | 47 | 454.2 | 47 | 429.3 | 47 | 105.1 | 47 | 104.2 | 47 | 42.62 | 47 | 114.6
48 | 312.6 | 48 | 345.9 | 48 | 283.4 | 48 | 459.5 | 48 | 388 | 48 | 97.45 | 48 | 99.22 | 48 | 42.98 | 48 | 110.1
49 | 294.2 | 49 | 346.3 | 49 | 278.4 | 49 | 456 | 49 | 351.9 | 49 | 92.67 | 49 | 93.76 | 49 | 43.47 | 49 | 104.1
50 | 277.8 | 50 | 346 | 50 | 273.6 | 50 | 455.8 | 50 | 319.2 | 50 | 85.56 | 50 | 88.5 | 50 | 42.6 | 50 | 99.3
51 | 263.8 | 51 | 345.9 | 51 | 269.7 | 51 | 452.4 | 51 | 289.2 | 51 | 80.46 | 51 | 84.63 | 51 | 42.28 | 51 | 94.21
52 | 251.2 | 52 | 346.9 | 52 | 267.4 | 52 | 455.9 | 52 | 262.5 | 52 | 75.52 | 52 | 80.33 | 52 | 42.46 | 52 | 88.78
53 | 238.2 | 53 | 346.7 | 53 | 265.5 | 53 | 454.1 | 53 | 236.6 | 53 | 72.3 | 53 | 76.75 | 53 | 42.91 | 53 | 86.46
54 | 225.2 | 54 | 345.6 | 54 | 260.7 | 54 | 451.1 | 54 | 218.6 | 54 | 70.2 | 54 | 73.87 | 54 | 42.97 | 54 | 82.93
55 | 215.6 | 55 | 344.9 | 55 | 258.8 | 55 | 452 | 55 | 201.8 | 55 | 66.56 | 55 | 71.71 | 55 | 41.95 | 55 | 78.43
56 | 203.7 | 56 | 344.9 | 56 | 254.9 | 56 | 448.7 | 56 | 186 | 56 | 64.04 | 56 | 69.36 | 56 | 42.82 | 56 | 77.24
57 | 194.7 | 57 | 344.4 | 57 | 252.8 | 57 | 445 | 57 | 172.4 | 57 | 62.04 | 57 | 66.92 | 57 | 41.98 | 57 | 71.88
58 | 184.9 | 58 | 343.4 | 58 | 249.1 | 58 | 445 | 58 | 158.7 | 58 | 61.06 | 58 | 64.92 | 58 | 41.98 | 58 | 71.51
59 | 176.7 | 59 | 342.4 | 59 | 247.2 | 59 | 441.8 | 59 | 143.1 | 59 | 58.85 | 59 | 63.56 | 59 | 42.58 | 59 | 69.88
60 | 167.5 | 60 | 340.4 | 60 | 244.1 | 60 | 436.4 | 60 | 133.3 | 60 | 57.98 | 60 | 61.86 | 60 | 42.65 | 60 | 67.08
61 | 158.7 | 61 | 339 | 61 | 241.6 | 61 | 433.5 | 61 | 123 | 61 | 57.16 | 61 | 60.68 | 61 | 42.4 | 61 | 66.26
62 | 152.5 | 62 | 337.9 | 62 | 242.3 | 62 | 428.8 | 62 | 115 | 62 | 55.3 | 62 | 58.47 | 62 | 41.21 | 62 | 62.45
63 | 144.6 | 63 | 335.6 | 63 | 239.2 | 63 | 425.7 | 63 | 107.2 | 63 | 54.26 | 63 | 57.94 | 63 | 40.84 | 63 | 62.48
64 | 138.2 | 64 | 333.5 | 64 | 238.4 | 64 | 418.5 | 64 | 100.9 | 64 | 53.89 | 64 | 56.6 | 64 | 41.76 | 64 | 60.59
65 | 131.7 | 65 | 331.3 | 65 | 237.6 | 65 | 418.8 | 65 | 95.46 | 65 | 51.93 | 65 | 55.91 | 65 | 41.98 | 65 | 59.2
66 | 126.7 | 66 | 329.1 | 66 | 234.1 | 66 | 411.3 | 66 | 89.73 | 66 | 52.19 | 66 | 54.98 | 66 | 42.46 | 66 | 58.56
67 | 121.5 | 67 | 326.7 | 67 | 231.7 | 67 | 405.9 | 67 | 85.33 | 67 | 51.88 | 67 | 54.36 | 67 | 43.07 | 67 | 57.59
68 | 116.6 | 68 | 323 | 68 | 230.1 | 68 | 401.8 | 68 | 79.69 | 68 | 51.11 | 68 | 53.99 | 68 | 42.03 | 68 | 55.35
69 | 111 | 69 | 321.4 | 69 | 227.9 | 69 | 396.1 | 69 | 75.43 | 69 | 50.55 | 69 | 52.94 | 69 | 41.56 | 69 | 54.89
[8 empty] | 70 | 71.49 | 70 | 50.49 | 70 | 52.32
[8 empty] | 71 | 68.39 | 71 | 50.17 | 71 | 51.31
[8 empty] | 72 | 65.47 | 72 | 49.97 | 72 | 51.09
[8 empty] | 73 | 61.75 | 73 | 49.37 | 73 | 50.35
[8 empty] | 74 | 60.14 | 74 | 49.16 | 74 | 50.1

## G1968 Zelle 02
Substrat | G1968 | [8 empty] | Normiert
Zelle | 2 | G1968 |  | G1968 |  | G1968 |  | G1968
|  | 2 |  | 2 |  | 2 |  | 2
Gegeneinanderstellung der Transient in Defektbereich und normaler Pero bei 1,4 V und 1,6 V |  | 1.4 |  | 1.4 |  | 1.6 |  | 1.6
|  | Just Defect Area |  | Without defect |  | Just defect |  | Without defect
|  | Labelname | 1,4 V Defekt |  | 1,4 V Pero |  | 1,6 V Defekt |  | 1,6 V Pero | 1,4 V Defekt | 1,4 V Pero | 1,6 V Defekt | 1,6 V Pero
|  | Mess Nr | Mittelwert (counts) | Mess Nr | Mittelwert (counts) | Mess Nr | Mittelwert (counts) | Mess Nr | Mittelwert (counts) | Mittelwert (counts) normiert
|  | 0 | 43.72 | 0 | 53.09 | 0 | 87.61 | 0 | 1103 | 1 | 1 | 1 | 1
|  | 1 | 82.76 | 1 | 62.69 | 1 | 1601 | 1 | 1217 | 1.892955 | 1.180825 | 18.27417 | 1.103354
|  | 2 | 139.5 | 2 | 72.6 | 2 | 3253 | 2 | 1196 | 3.190759 | 1.367489 | 37.13046 | 1.084316
|  | 3 | 193.6 | 3 | 85.75 | 3 | 3626 | 3 | 1239 | 4.428179 | 1.615182 | 41.38797 | 1.1233
|  | 4 | 241.4 | 4 | 99.21 | 4 | 3874 | 4 | 1294 | 5.5215 | 1.868714 | 44.2187 | 1.173164
|  | 5 | 285.5 | 5 | 116.1 | 5 | 3974 | 5 | 1340 | 6.530192 | 2.186853 | 45.36012 | 1.214869
|  | 6 | 325.7 | 6 | 133.7 | 6 | 4029 | 6 | 1375 | 7.44968 | 2.518365 | 45.9879 | 1.2466
|  | 7 | 363.4 | 7 | 150.2 | 7 | 4058 | 7 | 1398 | 8.311985 | 2.829158 | 46.31891 | 1.267452
|  | 8 | 390 | 8 | 166.6 | 8 | 4076 | 8 | 1411 | 8.920403 | 3.138067 | 46.52437 | 1.279238
|  | 9 | 410.3 | 9 | 179.4 | 9 | 4086 | 9 | 1413 | 9.384721 | 3.379167 | 46.63851 | 1.281052
|  | 10 | 431.9 | 10 | 192.4 | 10 | 4092 | 10 | 1412 | 9.878774 | 3.624035 | 46.707 | 1.280145
|  | 11 | 448.8 | 11 | 208.2 | 11 | 4095 | 11 | 1406 | 10.26532 | 3.921642 | 46.74124 | 1.274705
|  | 12 | 462.4 | 12 | 224.1 | 12 | 4095 | 12 | 1383 | 10.5764 | 4.221134 | 46.74124 | 1.253853
|  | 13 | 474.3 | 13 | 237.3 | 13 | 4094 | 13 | 1361 | 10.84858 | 4.469768 | 46.72983 | 1.233908
|  | 14 | 481.1 | 14 | 251.4 | 14 | 4093 | 14 | 1334 | 11.00412 | 4.735355 | 46.71841 | 1.209429
|  | 15 | 486 | 15 | 267.6 | 15 | 4091 | 15 | 1298 | 11.11619 | 5.040497 | 46.69558 | 1.176791
|  | 16 | 487.3 | 16 | 277.9 | 16 | 4082 | 16 | 1253 | 11.14593 | 5.234507 | 46.59285 | 1.135993
|  | 17 | 486.5 | 17 | 288.3 | 17 | 4067 | 17 | 1209 | 11.12763 | 5.430401 | 46.42164 | 1.096102
|  | 18 | 488.6 | 18 | 300.3 | 18 | 4049 | 18 | 1160 | 11.17566 | 5.656432 | 46.21619 | 1.051677
|  | 19 | 485.6 | 19 | 310.6 | 19 | 4029 | 19 | 1116 | 11.10704 | 5.850443 | 45.9879 | 1.011786
|  | 20 | 479.7 | 20 | 324.1 | 20 | 4010 | 20 | 1059 | 10.9721 | 6.104728 | 45.77103 | 0.9601088
|  | 21 | 472 | 21 | 332.5 | 21 | 3911 | 21 | 1002 | 10.79597 | 6.26295 | 44.64102 | 0.9084316
|  | 22 | 464.7 | 22 | 342.4 | 22 | 3686 | 22 | 945.2 | 10.629 | 6.449426 | 42.07282 | 0.8569356
|  | 23 | 458.5 | 23 | 348 | 23 | 3397 | 23 | 888.5 | 10.48719 | 6.554907 | 38.77411 | 0.8055304
|  | 24 | 447.3 | 24 | 356.9 | 24 | 3046 | 24 | 825 | 10.23102 | 6.722547 | 34.76772 | 0.7479601
|  | 25 | 442.4 | 25 | 367.2 | 25 | 2767 | 25 | 776.8 | 10.11894 | 6.916557 | 31.58315 | 0.7042611
|  | 26 | 430.3 | 26 | 369.6 | 26 | 2539 | 26 | 731.7 | 9.842177 | 6.961763 | 28.98071 | 0.6633726
|  | 27 | 424 | 27 | 380.5 | 27 | 2349 | 27 | 680.5 | 9.698079 | 7.167075 | 26.81201 | 0.6169538
|  | 28 | 415.5 | 28 | 385.7 | 28 | 2164 | 28 | 629.5 | 9.50366 | 7.265022 | 24.70038 | 0.5707162
|  | 29 | 404.7 | 29 | 391.7 | 29 | 1992 | 29 | 578.9 | 9.256633 | 7.378037 | 22.73713 | 0.5248413
|  | 30 | 398.9 | 30 | 403.3 | 30 | 1818 | 30 | 528.4 | 9.123971 | 7.596534 | 20.75106 | 0.4790571
|  | 31 | 388.1 | 31 | 401.4 | 31 | 1686 | 31 | 484.6 | 8.876944 | 7.560746 | 19.24438 | 0.4393472
|  | 32 | 381.3 | 32 | 408.1 | 32 | 1583 | 32 | 438 | 8.721409 | 7.686947 | 18.06871 | 0.3970988
|  | 33 | 372.9 | 33 | 413.2 | 33 | 1509 | 33 | 401.8 | 8.529277 | 7.78301 | 17.22406 | 0.3642792
|  | 34 | 364 | 34 | 419.6 | 34 | 1417 | 34 | 365.5 | 8.325709 | 7.90356 | 16.17395 | 0.331369
|  | 35 | 356.7 | 35 | 422.7 | 35 | 1338 | 35 | 329.7 | 8.158737 | 7.961951 | 15.27223 | 0.2989121
|  | 36 | 349 | 36 | 429.8 | 36 | 1238 | 36 | 298 | 7.982617 | 8.095687 | 14.13081 | 0.2701723
|  | 37 | 340.3 | 37 | 433 | 37 | 1148 | 37 | 268.1 | 7.783623 | 8.155962 | 13.10353 | 0.2430644
|  | 38 | 333.3 | 38 | 436.7 | 38 | 1054 | 38 | 242.2 | 7.623513 | 8.225655 | 12.03059 | 0.219583
|  | 39 | 325.8 | 39 | 440.5 | 39 | 967.4 | 39 | 219.2 | 7.451967 | 8.297231 | 11.04212 | 0.1987307
|  | 40 | 320.7 | 40 | 443.8 | 40 | 888.4 | 40 | 198.2 | 7.335316 | 8.35939 | 10.14039 | 0.1796917
|  | 41 | 313.8 | 41 | 448 | 41 | 794.2 | 41 | 179.1 | 7.177493 | 8.438501 | 9.065175 | 0.1623753
|  | 42 | 309.1 | 42 | 450.6 | 42 | 713.6 | 42 | 162.8 | 7.069991 | 8.487474 | 8.145189 | 0.1475975
|  | 43 | 303.6 | 43 | 451 | 43 | 645.8 | 43 | 148.7 | 6.94419 | 8.495008 | 7.371305 | 0.1348141
|  | 44 | 298.6 | 44 | 453.1 | 44 | 584.7 | 44 | 135.7 | 6.829826 | 8.534564 | 6.673896 | 0.1230281
|  | 45 | 294.9 | 45 | 452 | 45 | 522.1 | 45 | 123.9 | 6.745197 | 8.513844 | 5.959365 | 0.11233
|  | 46 | 290.4 | 46 | 455.6 | 46 | 468.8 | 46 | 113 | 6.642269 | 8.581654 | 5.350987 | 0.1024479
|  | 47 | 286.9 | 47 | 454.2 | 47 | 429.3 | 47 | 105.1 | 6.562214 | 8.555283 | 4.900126 | 0.09528558
|  | 48 | 283.4 | 48 | 459.5 | 48 | 388 | 48 | 97.45 | 6.482159 | 8.655114 | 4.428718 | 0.08834995
|  | 49 | 278.4 | 49 | 456 | 49 | 351.9 | 49 | 92.67 | 6.367795 | 8.589188 | 4.016665 | 0.08401632
|  | 50 | 273.6 | 50 | 455.8 | 50 | 319.2 | 50 | 85.56 | 6.258005 | 8.585421 | 3.64342 | 0.07757026
|  | 51 | 269.7 | 51 | 452.4 | 51 | 289.2 | 51 | 80.46 | 6.168801 | 8.521379 | 3.300993 | 0.07294651
|  | 52 | 267.4 | 52 | 455.9 | 52 | 262.5 | 52 | 75.52 | 6.116194 | 8.587305 | 2.996233 | 0.06846782
|  | 53 | 265.5 | 53 | 454.1 | 53 | 236.6 | 53 | 72.3 | 6.072736 | 8.5534 | 2.700605 | 0.0655485
|  | 54 | 260.7 | 54 | 451.1 | 54 | 218.6 | 54 | 70.2 | 5.962946 | 8.496892 | 2.495149 | 0.06364461
|  | 55 | 258.8 | 55 | 452 | 55 | 201.8 | 55 | 66.56 | 5.919488 | 8.513844 | 2.30339 | 0.06034451
|  | 56 | 254.9 | 56 | 448.7 | 56 | 186 | 56 | 64.04 | 5.830284 | 8.451686 | 2.123045 | 0.05805984
|  | 57 | 252.8 | 57 | 445 | 57 | 172.4 | 57 | 62.04 | 5.782251 | 8.381993 | 1.967812 | 0.0562466
|  | 58 | 249.1 | 58 | 445 | 58 | 158.7 | 58 | 61.06 | 5.697621 | 8.381993 | 1.811437 | 0.05535811
|  | 59 | 247.2 | 59 | 441.8 | 59 | 143.1 | 59 | 58.85 | 5.654163 | 8.321718 | 1.633375 | 0.05335449
|  | 60 | 244.1 | 60 | 436.4 | 60 | 133.3 | 60 | 57.98 | 5.583257 | 8.220004 | 1.521516 | 0.05256573
|  | 61 | 241.6 | 61 | 433.5 | 61 | 123 | 61 | 57.16 | 5.526075 | 8.16538 | 1.403949 | 0.0518223
|  | 62 | 242.3 | 62 | 428.8 | 62 | 115 | 62 | 55.3 | 5.542086 | 8.076851 | 1.312636 | 0.05013599
|  | 63 | 239.2 | 63 | 425.7 | 63 | 107.2 | 63 | 54.26 | 5.47118 | 8.018459 | 1.223605 | 0.04919311
|  | 64 | 238.4 | 64 | 418.5 | 64 | 100.9 | 64 | 53.89 | 5.452882 | 7.88284 | 1.151695 | 0.04885766
|  | 65 | 237.6 | 65 | 418.8 | 65 | 95.46 | 65 | 51.93 | 5.434584 | 7.888491 | 1.089602 | 0.04708069
|  | 66 | 234.1 | 66 | 411.3 | 66 | 89.73 | 66 | 52.19 | 5.354529 | 7.747222 | 1.024198 | 0.04731641
|  | 67 | 231.7 | 67 | 405.9 | 67 | 85.33 | 67 | 51.88 | 5.299634 | 7.645508 | 0.9739756 | 0.04703536
|  | 68 | 230.1 | 68 | 401.8 | 68 | 79.69 | 68 | 51.11 | 5.263038 | 7.56828 | 0.9095994 | 0.04633726
|  | 69 | 227.9 | 69 | 396.1 | 69 | 75.43 | 69 | 50.55 | 5.212717 | 7.460915 | 0.8609748 | 0.04582956
[6 empty] | 70 | 71.49 | 70 | 50.49 | 0 | 0 | 0.8160027 | 0.04577516
[6 empty] | 71 | 68.39 | 71 | 50.17 | 0 | 0 | 0.7806187 | 0.04548504
[6 empty] | 72 | 65.47 | 72 | 49.97 | 0 | 0 | 0.7472891 | 0.04530372
[6 empty] | 73 | 61.75 | 73 | 49.37 | 0 | 0 | 0.7048282 | 0.04475975
[6 empty] | 74 | 60.14 | 74 | 49.16 | 0 | 0 | 0.6864513 | 0.04456936

## G1963 Z2
Substrat | G1963
Zelle | 2
Spannung (V) | 1,4
Ganze Zelle |  | Zellbereich
Multiple Object Scan Results:$nr | Multiple Object Scan Results:$av | Multiple Object Scan Results:$nr | Multiple Object Scan Results:$av
0 | 251.8 | 0 | 453.3
1 | 621.8 | 1 | 1125
2 | 688.4 | 2 | 1221
3 | 681.6 | 3 | 1186
4 | 651.9 | 4 | 1118
5 | 620.4 | 5 | 1053
6 | 596.5 | 6 | 1003
7 | 572 | 7 | 954
8 | 552.9 | 8 | 915.8
9 | 536.3 | 9 | 883.5
10 | 523.5 | 10 | 858.6
11 | 514.8 | 11 | 841.2
12 | 505.3 | 12 | 822.9
13 | 497.1 | 13 | 808.1
14 | 488.3 | 14 | 789.9
15 | 480.4 | 15 | 775.5
16 | 473.4 | 16 | 762.4
17 | 464 | 17 | 747.3
18 | 455.5 | 18 | 732
19 | 448.5 | 19 | 719
20 | 439.8 | 20 | 704
21 | 432.7 | 21 | 693
22 | 424.6 | 22 | 680
23 | 416.5 | 23 | 666.9
24 | 408.5 | 24 | 652.7
25 | 401.1 | 25 | 641.5
26 | 393.3 | 26 | 627
27 | 386.4 | 27 | 616.6
28 | 378.6 | 28 | 603.9
29 | 370.5 | 29 | 590.8
30 | 362.4 | 30 | 578.1
31 | 354.5 | 31 | 565.4
32 | 346.1 | 32 | 551
33 | 339.4 | 33 | 540.3
34 | 332.2 | 34 | 529.3
35 | 324.2 | 35 | 516.4
36 | 317.4 | 36 | 504.8
37 | 310.8 | 37 | 494.9
38 | 303.7 | 38 | 484.8
39 | 297 | 39 | 473.4
40 | 290.4 | 40 | 462.9
41 | 283.9 | 41 | 452
42 | 277.3 | 42 | 442.3
43 | 271.9 | 43 | 433.3
44 | 266.3 | 44 | 425.1
45 | 260.3 | 45 | 415.7
46 | 255.1 | 46 | 407.4
47 | 250.4 | 47 | 399.8
48 | 245.1 | 48 | 390.8
49 | 240.1 | 49 | 383.3
50 | 235.9 | 50 | 376.5
51 | 230.1 | 51 | 367
52 | 225.6 | 52 | 360
53 | 221 | 53 | 352.8
54 | 216.9 | 54 | 346.6
55 | 211.8 | 55 | 338.6
56 | 207.7 | 56 | 332.3
57 | 203.8 | 57 | 326.9
58 | 199.9 | 58 | 319.5
59 | 195.2 | 59 | 312
60 | 190.7 | 60 | 305.2
61 | 186.5 | 61 | 298.9
62 | 183.1 | 62 | 293.1
63 | 179.4 | 63 | 287.3
64 | 176 | 64 | 282
65 | 173.1 | 65 | 277.1
66 | 169 | 66 | 271.1
67 | 166.3 | 67 | 266.4
68 | 162.3 | 68 | 260.3
69 | 159.5 | 69 | 255.3

## G1963 Zelle 03
G1963 Z3
bei 1,2 1,4 und 1,6 V
EL average over whole cell
1,2 V |  | 1,4 V |  | 1,6 V
Time 1st Meas | 11:17 | 11:10 |  | 11:23
Multiple Object Scan Results:$nr | Multiple Object Scan Results:$av | Multiple Object Scan Results:$nr | Multiple Object Scan Results:$av | Multiple Object Scan Results:$nr | Multiple Object Scan Results:$av
0 | 287.2 | 0 | 77.03 | 0 | 3936
1 | 517.3 | 1 | 159.9 | 1 | 3972
2 | 412.2 | 2 | 283.1 | 2 | 3634
3 | 334.5 | 3 | 444.8 | 3 | 2934
4 | 282.1 | 4 | 607.2 | 4 | 2346
5 | 245.7 | 5 | 754.6 | 5 | 1956
6 | 219.7 | 6 | 877.2 | 6 | 1690
7 | 201.7 | 7 | 970.9 | 7 | 1493
8 | 188 | 8 | 1045 | 8 | 1317
9 | 177.9 | 9 | 1102 | 9 | 1179
10 | 168.9 | 10 | 1146 | 10 | 1070
11 | 161.9 | 11 | 1178 | 11 | 963.1
12 | 155.9 | 12 | 1199 | 12 | 868.2
13 | 150.4 | 13 | 1215 | 13 | 788.9
14 | 145 | 14 | 1224 | 14 | 718.3
15 | 142 | 15 | 1228 | 15 | 656.1
16 | 137.7 | 16 | 1229 | 16 | 604.5
17 | 133.7 | 17 | 1224 | 17 | 553
18 | 130 | 18 | 1218 | 18 | 510.2
19 | 127.3 | 19 | 1208 | 19 | 469.4
20 | 125.1 | 20 | 1196 | 20 | 431.4
21 | 121.9 | 21 | 1182 | 21 | 398.3
22 | 119.5 | 22 | 1165 | 22 | 366.2
23 | 117.8 | 23 | 1146 | 23 | 336.2
24 | 115.1 | 24 | 1130 | 24 | 308.4
25 | 113.3 | 25 | 1111 | 25 | 282.8
26 | 111 | 26 | 1091 | 26 | 259.3
27 | 109.2 | 27 | 1067 | 27 | 237.8
28 | 107.1 | 28 | 1046 | 28 | 220.6
29 | 105.6 | 29 | 1022 | 29 | 204.3
30 | 104.1 | 30 | 996.9 | 30 | 188.3
31 | 102.3 | 31 | 972.2 | 31 | 174.4
32 | 101.2 | 32 | 948.6 | 32 | 160.4
33 | 99.56 | 33 | 921.2 | 33 | 147.5
34 | 98.3 | 34 | 895.9 | 34 | 136.2
35 | 96.5 | 35 | 869.9 | 35 | 126
36 | 95.76 | 36 | 843.3 | 36 | 116.9
37 | 94.22 | 37 | 815.6 | 37 | 109.5
38 | 92.71 | 38 | 788.2 | 38 | 103.3
39 | 92.71 | 39 | 759.8 | 39 | 96.51
40 | 90.67 | 40 | 734.3
41 | 89.63 | 41 | 708.4
42 | 88.98 | 42 | 680.2
43 | 88.01 | 43 | 655.5
44 | 86.54 | 44 | 629.3
45 | 85.85 | 45 | 602.4
46 | 84.6 | 46 | 577.9
47 | 83.79 | 47 | 555.6
48 | 83.57 | 48 | 531.7
49 | 82.32 | 49 | 506.4
50 | 81.28 | 50 | 483.1
51 | 81.1 | 51 | 460.3
52 | 79.41 | 52 | 437.6
53 | 79.08 | 53 | 416.8
54 | 78.19 | 54 | 395.1
55 | 77.96 | 55 | 374.3
56 | 76.4 | 56 | 355.3
57 | 76.49 | 57 | 335.8
58 | 74.99 | 58 | 317.6
59 | 74.8 | 59 | 300.2
|  | 60 | 283.8
|  | 61 | 268.4
|  | 62 | 252.9
|  | 63 | 239
|  | 64 | 225.9
|  | 65 | 212.7
|  | 66 | 200.7
|  | 67 | 190.2
|  | 68 | 177.9
|  | 69 | 168.3

## G1965 Z2
G1965
Zelle 02
Multiple Object Scan Results:$nr | Multiple Object Scan Results:$av | Zeit (s)
0 | 44.49 | 0
1 | 48.31 | 0.5
2 | 52.71 | 1
3 | 57.98 | 1.5
4 | 64.09 | 2
5 | 69.2 | 2.5
6 | 73.91 | 3
7 | 78.2 | 3.5
8 | 83.58 | 4
9 | 89.22 | 4.5
10 | 95.16 | 5
11 | 101.6 | 5.5
12 | 106.6 | 6
13 | 111.4 | 6.5
14 | 115.3 | 7
15 | 120.3 | 7.5
16 | 124.3 | 8
17 | 128.7 | 8.5
18 | 132 | 9
19 | 135.9 | 9.5
20 | 139.5 | 10
21 | 142.2 | 10.5
22 | 146.2 | 11
23 | 148.6 | 11.5
24 | 152.2 | 12
25 | 155 | 12.5
26 | 156.9 | 13
27 | 159 | 13.5
28 | 162.5 | 14
29 | 164.5 | 14.5
30 | 168.4 | 15
31 | 170.4 | 15.5
32 | 172.8 | 16
33 | 175.3 | 16.5
34 | 176.7 | 17
35 | 179 | 17.5
36 | 181.4 | 18
37 | 183.6 | 18.5
38 | 184.7 | 19
39 | 187.1 | 19.5
40 | 189.2 | 20
41 | 190.6 | 20.5
42 | 193.3 | 21
43 | 195.6 | 21.5
44 | 197 | 22
45 | 199.1 | 22.5
46 | 200.9 | 23
47 | 202.1 | 23.5
48 | 204 | 24
49 | 206.1 | 24.5
50 | 207.8 | 25
51 | 209.8 | 25.5
52 | 210.5 | 26
53 | 212.1 | 26.5
54 | 214.1 | 27
55 | 215.9 | 27.5
56 | 216.8 | 28
57 | 219.4 | 28.5
58 | 220.7 | 29
59 | 223.4 | 29.5
60 | 224.3 | 30
61 | 226 | 30.5
62 | 228.1 | 31
63 | 229 | 31.5
64 | 229.9 | 32
65 | 231.7 | 32.5
66 | 234.3 | 33
67 | 235.5 | 33.5
68 | 236.4 | 34
69 | 237.1 | 34.5
70 | 239.3 | 35
71 | 240.7 | 35.5
72 | 242.5 | 36
73 | 242.8 | 36.5
74 | 245.1 | 37
75 | 247.5 | 37.5
76 | 248.1 | 38
77 | 250 | 38.5
78 | 252 | 39
79 | 252.9 | 39.5
80 | 253.3 | 40
81 | 256.5 | 40.5
82 | 257.5 | 41
83 | 259.1 | 41.5
84 | 260 | 42
85 | 261.1 | 42.5
86 | 262.4 | 43
87 | 262.8 | 43.5
88 | 266.4 | 44
89 | 265.2 | 44.5
90 | 268.7 | 45
91 | 269.9 | 45.5
92 | 272.5 | 46
93 | 273.1 | 46.5
94 | 274.8 | 47
95 | 276.1 | 47.5
96 | 276.7 | 48
97 | 277.2 | 48.5
98 | 279.8 | 49
99 | 279.5 | 49.5
100 | 281.9 | 50
101 | 282.7 | 50.5
102 | 284.5 | 51
103 | 286.2 | 51.5
104 | 286.6 | 52
105 | 288.7 | 52.5
106 | 290 | 53
107 | 290.9 | 53.5
108 | 293.3 | 54
109 | 292.8 | 54.5
110 | 294.6 | 55
111 | 295.7 | 55.5
112 | 295.8 | 56
113 | 297.9 | 56.5
114 | 298.7 | 57
115 | 300.5 | 57.5
116 | 302.7 | 58
117 | 302.4 | 58.5
118 | 304.8 | 59
119 | 305.6 | 59.5

## G1965 Z3
G1965
Zelle 03 | mit ITO Liniendefekt
Multiple Object Scan Results:$nr | Multiple Object Scan Results:$av | Zelle 04 |  | Zelle 02
0 | 63.07 | Multiple Object Scan Results:$nr | Multiple Object Scan Results:$av | Multiple Object Scan Results:$av | Zeit (s)
1 | 73.64
2 | 82.68 | 0 | 88.64 | Multiple Object Scan Results:$av | Zeit (s)
3 | 93.99 | 1 | 105.2
4 | 105.7 | 2 | 119.9 | 44.49 | 0
5 | 117.2 | 3 | 134.6 | 48.31 | 0.5
6 | 128.8 | 4 | 146.8 | 52.71 | 1
7 | 142 | 5 | 158.6 | 57.98 | 1.5
8 | 151.8 | 6 | 170 | 64.09 | 2
9 | 163.5 | 7 | 180.3 | 69.2 | 2.5
10 | 174.8 | 8 | 189 | 73.91 | 3
11 | 184.5 | 9 | 198.3 | 78.2 | 3.5
12 | 193.7 | 10 | 204.9 | 83.58 | 4
13 | 203.8 | 11 | 211.4 | 89.22 | 4.5
14 | 213.1 | 12 | 217.8 | 95.16 | 5
15 | 221.5 | 13 | 224.3 | 101.6 | 5.5
16 | 230.1 | 14 | 231 | 106.6 | 6
17 | 237.4 | 15 | 236.8 | 111.4 | 6.5
18 | 245.7 | 16 | 242.1 | 115.3 | 7
19 | 252.4 | 17 | 247.2 | 120.3 | 7.5
20 | 260 | 18 | 252.3 | 124.3 | 8
21 | 267.1 | 19 | 257.4 | 128.7 | 8.5
22 | 273.5 | 20 | 263.3 | 132 | 9
23 | 280.1 | 21 | 266.9 | 135.9 | 9.5
24 | 286.2 | 22 | 271.7 | 139.5 | 10
25 | 291.5 | 23 | 276.2 | 142.2 | 10.5
26 | 297.5 | 24 | 279.8 | 146.2 | 11
27 | 302.7 | 25 | 283.7 | 148.6 | 11.5
28 | 307.6 | 26 | 288.3 | 152.2 | 12
29 | 313.2 | 27 | 291.5 | 155 | 12.5
30 | 318.3 | 28 | 296.2 | 156.9 | 13
31 | 324 | 29 | 298.7 | 159 | 13.5
32 | 328.8 | 30 | 304.2 | 162.5 | 14
33 | 333.5 | 31 | 308 | 164.5 | 14.5
34 | 338.1 | 32 | 312.3 | 168.4 | 15
35 | 342.6 | 33 | 316 | 170.4 | 15.5
36 | 346.4 | 34 | 319.9 | 172.8 | 16
37 | 351.3 | 35 | 323.1 | 175.3 | 16.5
38 | 354.8 | 36 | 327.8 | 176.7 | 17
39 | 358.2 | 37 | 331.7 | 179 | 17.5
40 | 362.1 | 38 | 337.4 | 181.4 | 18
41 | 366.6 | 39 | 340.3 | 183.6 | 18.5
42 | 371 | 40 | 343.7 | 184.7 | 19
43 | 373.1 | 41 | 349.4 | 187.1 | 19.5
44 | 376.7 | 42 | 353.1 | 189.2 | 20
45 | 380.4 | 43 | 356.5 | 190.6 | 20.5
46 | 385.3 | 44 | 361.4 | 193.3 | 21
47 | 387.7 | 45 | 364.9 | 195.6 | 21.5
48 | 390.5 | 46 | 370.6 | 197 | 22
49 | 393.2 | 47 | 373.5 | 199.1 | 22.5
50 | 397.2 | 48 | 378 | 200.9 | 23
51 | 399.8 | 49 | 383.2 | 202.1 | 23.5
52 | 402.6 | 50 | 387.4 | 204 | 24
53 | 406 | 51 | 391.6 | 206.1 | 24.5
54 | 408.9 | 52 | 396.5 | 207.8 | 25
55 | 411.3 | 53 | 401.5 | 209.8 | 25.5
56 | 413.9 | 54 | 406.7 | 210.5 | 26
57 | 417.4 | 55 | 410.5 | 212.1 | 26.5
58 | 420.4 | 56 | 416.1 | 214.1 | 27
59 | 423.6 | 57 | 420.7 | 215.9 | 27.5
60 | 425 | 58 | 427.1 | 216.8 | 28
61 | 428 | 59 | 432 | 219.4 | 28.5
62 | 430.7 | 60 | 435.8 | 220.7 | 29
63 | 432.6 | 61 | 441.9 | 223.4 | 29.5
64 | 434.5 | 62 | 446.7 | 224.3 | 30
65 | 437.9 | 63 | 453.2 | 226 | 30.5
66 | 439.3 | 64 | 458.1 | 228.1 | 31
67 | 442.3 | 65 | 463.9 | 229 | 31.5
68 | 444.9 | 66 | 469.6 | 229.9 | 32
69 | 446.2 | 67 | 475.3 | 231.7 | 32.5
70 | 448 | 68 | 481 | 234.3 | 33
71 | 450.5 | 69 | 485.1 | 235.5 | 33.5
72 | 452.6 |  |  | 236.4 | 34
73 | 453.6 |  |  | 237.1 | 34.5
74 | 456.1 |  |  | 239.3 | 35
|  |  |  | 240.7 | 35.5
|  |  |  | 242.5 | 36
|  |  |  | 242.8 | 36.5
|  |  |  | 245.1 | 37
|  |  |  | 247.5 | 37.5
|  |  |  | 248.1 | 38
|  |  |  | 250 | 38.5
|  |  |  | 252 | 39
|  |  |  | 252.9 | 39.5
|  |  |  | 253.3 | 40
|  |  |  | 256.5 | 40.5
|  |  |  | 257.5 | 41
|  |  |  | 259.1 | 41.5
|  |  |  | 260 | 42
|  |  |  | 261.1 | 42.5
|  |  |  | 262.4 | 43
|  |  |  | 262.8 | 43.5
|  |  |  | 266.4 | 44
|  |  |  | 265.2 | 44.5
|  |  |  | 268.7 | 45
|  |  |  | 269.9 | 45.5
|  |  |  | 272.5 | 46
|  |  |  | 273.1 | 46.5
|  |  |  | 274.8 | 47
|  |  |  | 276.1 | 47.5
|  |  |  | 276.7 | 48
|  |  |  | 277.2 | 48.5
|  |  |  | 279.8 | 49
|  |  |  | 279.5 | 49.5
|  |  |  | 281.9 | 50
|  |  |  | 282.7 | 50.5
|  |  |  | 284.5 | 51
|  |  |  | 286.2 | 51.5
|  |  |  | 286.6 | 52
|  |  |  | 288.7 | 52.5
|  |  |  | 290 | 53
|  |  |  | 290.9 | 53.5
|  |  |  | 293.3 | 54
|  |  |  | 292.8 | 54.5
|  |  |  | 294.6 | 55
|  |  |  | 295.7 | 55.5
|  |  |  | 295.8 | 56
|  |  |  | 297.9 | 56.5
|  |  |  | 298.7 | 57
|  |  |  | 300.5 | 57.5
|  |  |  | 302.7 | 58
|  |  |  | 302.4 | 58.5
|  |  |  | 304.8 | 59
|  |  |  | 305.6 | 59.5

## G1967
Zelle 01
Ganzer Bereich |  | "Kante"
Multiple Object Scan Results:$nr | Multiple Object Scan Results:$av | Multiple Object Scan Results:$nr | Multiple Object Scan Results:$av
0 | 80.28 | 0 | 100.8
1 | 200.3 | 1 | 271.9
2 | 321.2 | 2 | 432.3
3 | 436.7 | 3 | 581.1
4 | 517 | 4 | 683.3
5 | 591.5 | 5 | 779.8
6 | 645.8 | 6 | 849.9
7 | 690.3 | 7 | 908.1
8 | 734.8 | 8 | 966.1
9 | 776.7 | 9 | 1021
10 | 811.4 | 10 | 1068
11 | 844.4 | 11 | 1113
12 | 879.5 | 12 | 1162
13 | 913.9 | 13 | 1208
14 | 949.1 | 14 | 1258
15 | 980.9 | 15 | 1302
16 | 1019 | 16 | 1355
17 | 1054 | 17 | 1403
18 | 1084 | 18 | 1447
19 | 1117 | 19 | 1494
20 | 1150 | 20 | 1539
21 | 1179 | 21 | 1580
22 | 1210 | 22 | 1623
23 | 1238 | 23 | 1661
24 | 1263 | 24 | 1697
25 | 1288 | 25 | 1731
26 | 1315 | 26 | 1768
27 | 1338 | 27 | 1801
28 | 1365 | 28 | 1838
29 | 1388 | 29 | 1871
30 | 1407 | 30 | 1896
31 | 1429 | 31 | 1924
32 | 1447 | 32 | 1949
33 | 1467 | 33 | 1976
34 | 1486 | 34 | 2000
35 | 1503 | 35 | 2023
36 | 1520 | 36 | 2045
37 | 1534 | 37 | 2064
38 | 1548 | 38 | 2079
39 | 1561 | 39 | 2097
40 | 1574 | 40 | 2112
41 | 1586 | 41 | 2124
42 | 1598 | 42 | 2138
43 | 1606 | 43 | 2144
44 | 1614 | 44 | 2153
45 | 1622 | 45 | 2160
46 | 1627 | 46 | 2161
47 | 1633 | 47 | 2166
48 | 1639 | 48 | 2168
49 | 1642 | 49 | 2167
50 | 1645 | 50 | 2164
51 | 1646 | 51 | 2161
52 | 1646 | 52 | 2153
53 | 1644 | 53 | 2141
54 | 1641 | 54 | 2132
55 | 1639 | 55 | 2121
56 | 1635 | 56 | 2107
57 | 1628 | 57 | 2090
58 | 1620 | 58 | 2070
59 | 1610 | 59 | 2046
60 | 1599 | 60 | 2021
61 | 1587 | 61 | 1993
62 | 1572 | 62 | 1962
63 | 1554 | 63 | 1927
64 | 1536 | 64 | 1891
65 | 1512 | 65 | 1844
66 | 1488 | 66 | 1800
67 | 1466 | 67 | 1757
68 | 1439 | 68 | 1709
69 | 1412 | 69 | 1661
70 | 1382 | 70 | 1610
71 | 1353 | 71 | 1559
72 | 1322 | 72 | 1507
73 | 1293 | 73 | 1458
74 | 1259 | 74 | 1403

## G1974
| Zelle 02 |  | Zelle 03 (mit Defekt) |  |  |  | Zelle 04
Zelle 01 | ganze Zelle |  | ganze Zelle |  | weißer bereich |  | 1,4 V |  |  | 1,6 V
transiente nicht erkennbar | Multiple Object Scan Results:$nr | Multiple Object Scan Results:$av | Multiple Object Scan Results:$nr | Multiple Object Scan Results:$av | Multiple Object Scan Results:$nr | Multiple Object Scan Results:$av | Multiple Object Scan Results:$nr | Multiple Object Scan Results:$av | Normiert | Multiple Object Scan Results:$nr | Multiple Object Scan Results:$av | Normiert
| 0 | 52.94 | 0 | 191.6 | 0 | 397.5 | 0 | 42.99 | 1 | 0 | 354.3 | 1
| 1 | 74.69 | 1 | 371.6 | 1 | 774.9 | 1 | 45.05 | 1.047918 | 1 | 267.6 | 0.7552921
| 2 | 107.1 | 2 | 443.9 | 2 | 930.4 | 2 | 48.32 | 1.123982 | 2 | 276.4 | 0.7801298
| 3 | 141.4 | 3 | 498.4 | 3 | 1047 | 3 | 55.03 | 1.280065 | 3 | 317.8 | 0.89698
| 4 | 174.6 | 4 | 550 | 4 | 1153 | 4 | 64.3 | 1.495697 | 4 | 366.5 | 1.034434
| 5 | 202.2 | 5 | 598.7 | 5 | 1254 | 5 | 75.87 | 1.764829 | 5 | 409.5 | 1.1558
| 6 | 224.9 | 6 | 640.2 | 6 | 1338 | 6 | 87.97 | 2.04629 | 6 | 456.7 | 1.289021
| 7 | 245 | 7 | 674.5 | 7 | 1407 | 7 | 98.2 | 2.284252 | 7 | 501.8 | 1.416314
| 8 | 260.7 | 8 | 704.4 | 8 | 1467 | 8 | 104 | 2.419167 | 8 | 539.2 | 1.521874
| 9 | 270.1 | 9 | 733.4 | 9 | 1524 | 9 | 105 | 2.442428 | 9 | 569 | 1.605984
| 10 | 278.8 | 10 | 758.9 | 10 | 1573 | 10 | 104.5 | 2.430798 | 10 | 593.3 | 1.67457
| 11 | 284.2 | 11 | 777.3 | 11 | 1609 | 11 | 101 | 2.349384 | 11 | 610.8 | 1.723963
| 12 | 288.1 | 12 | 794.6 | 12 | 1641 | 12 | 95.56 | 2.222843 | 12 | 624 | 1.761219
| 13 | 288.6 | 13 | 808.3 | 13 | 1664 | 13 | 90.73 | 2.110491 | 13 | 634.4 | 1.790573
| 14 | 287.7 | 14 | 819.3 | 14 | 1683 | 14 | 86.16 | 2.004187 | 14 | 641 | 1.809201
| 15 | 286.2 | 15 | 829.8 | 15 | 1700 | 15 | 82.11 | 1.909979 | 15 | 645.8 | 1.822749
| 16 | 284.1 | 16 | 836.4 | 16 | 1709 | 16 | 78.38 | 1.823215 | 16 | 648 | 1.828959
| 17 | 281.8 | 17 | 843.4 | 17 | 1719 | 17 | 75.57 | 1.757851 | 17 | 648.2 | 1.829523
| 18 | 278.2 | 18 | 849.6 | 18 | 1726 | 18 | 74.19 | 1.72575 | 18 | 647.5 | 1.827547
| 19 | 276.7 | 19 | 854.9 | 19 | 1731 | 19 | 72.34 | 1.682717 | 19 | 645.8 | 1.822749
| 20 | 275.2 | 20 | 858.8 | 20 | 1733 | 20 | 71.9 | 1.672482 | 20 | 641.6 | 1.810895
| 21 | 273.3 | 21 | 860.4 | 21 | 1730 | 21 | 71.76 | 1.669225 | 21 | 638.3 | 1.801581
| 22 | 272.9 | 22 | 862 | 22 | 1730 | 22 | 71.9 | 1.672482 | 22 | 633.1 | 1.786904
| 23 | 273.6 | 23 | 864.6 | 23 | 1729 | 23 | 72.32 | 1.682252 | 23 | 628 | 1.772509
| 24 | 273.6 | 24 | 866.5 | 24 | 1730 | 24 | 72.72 | 1.691556 | 24 | 620.3 | 1.750776
| 25 | 275.4 | 25 | 866.2 | 25 | 1726 | 25 | 73.51 | 1.709933 | 25 | 613.1 | 1.730454
| 26 | 276.9 | 26 | 867 | 26 | 1721 | 26 | 74.65 | 1.73645 | 26 | 604.5 | 1.706181
| 27 | 279.7 | 27 | 867.5 | 27 | 1719 | 27 | 75.97 | 1.767155 | 27 | 595.3 | 1.680215
| 28 | 281.5 | 28 | 865.7 | 28 | 1711 | 28 | 76.94 | 1.789719 | 28 | 587.8 | 1.659046
| 29 | 283.9 | 29 | 865 | 29 | 1706 | 29 | 78.09 | 1.816469 | 29 | 579.2 | 1.634773
| 30 | 286.8 | 30 | 861.9 | 30 | 1699 | 30 | 80.08 | 1.862759 | 30 | 570.3 | 1.609653
| 31 | 289.3 | 31 | 857.8 | 31 | 1686 | 31 | 81.21 | 1.889044 | 31 | 561.4 | 1.584533
| 32 | 292.4 | 32 | 853.4 | 32 | 1676 | 32 | 82.96 | 1.929751 | 32 | 550.1 | 1.552639
| 33 | 295.2 | 33 | 848.9 | 33 | 1666 | 33 | 84.38 | 1.962782 | 33 | 541.5 | 1.528366
| 34 | 297.5 | 34 | 842 | 34 | 1650 | 34 | 86.44 | 2.0107 | 34 | 530.8 | 1.498165
| 35 | 300 | 35 | 832.8 | 35 | 1629 | 35 | 89 | 2.070249 | 35 | 519.4 | 1.465989
| 36 | 301.7 | 36 | 825.4 | 36 | 1614 | 36 | 91.29 | 2.123517 | 36 | 509.9 | 1.439176
| 37 | 303.2 | 37 | 814 | 37 | 1590 | 37 | 93.4 | 2.172598 | 37 | 501.8 | 1.416314
| 38 | 305.2 | 38 | 803.8 | 38 | 1568 | 38 | 96.2 | 2.23773 | 38 | 492.3 | 1.3895
| 39 | 307.1 | 39 | 789.5 | 39 | 1536 | 39 | 97.4 | 2.265643 | 39 | 484 | 1.366074
| 40 | 308.7 | 40 | 778 | 40 | 1511 | 40 | 100.4 | 2.335427 | 40 | 476.2 | 1.344059
| 41 | 310.2 | 41 | 763.4 | 41 | 1483 | 41 | 102.4 | 2.381949 | 41 | 468.3 | 1.321761
| 42 | 311.4 | 42 | 750.3 | 42 | 1455 | 42 | 105.2 | 2.447081 | 42 | 459 | 1.295512
| 43 | 312.8 | 43 | 737 | 43 | 1426 | 43 | 108.1 | 2.514538 | 43 | 452.1 | 1.276037
| 44 | 313.1 | 44 | 721.2 | 44 | 1393 | 44 | 110.2 | 2.563387 | 44 | 443.4 | 1.251482
| 45 | 313.4 | 45 | 703.6 | 45 | 1357 | 45 | 112.9 | 2.626192 | 45 | 435.5 | 1.229184
| 46 | 314.6 | 46 | 687.7 | 46 | 1322 | 46 | 115.3 | 2.682019 | 46 | 428.8 | 1.210274
| 47 | 314.2 | 47 | 670.3 | 47 | 1287 | 47 | 117.8 | 2.740172 | 47 | 421.3 | 1.189105
| 48 | 314.9 | 48 | 653.1 | 48 | 1251 | 48 | 120.2 | 2.795999 | 48 | 415.1 | 1.171606
| 49 | 315.1 | 49 | 634.7 | 49 | 1213 | 49 | 122.7 | 2.854152 | 49 | 408.2 | 1.152131
| 50 | 314.6 | 50 | 617.6 | 50 | 1177 | 50 | 124.6 | 2.898348 | 50 | 400.4 | 1.130116
| 51 | 315.3 | 51 | 599.8 | 51 | 1141 | 51 | 127.5 | 2.965806 | 51 | 394.8 | 1.11431
| 52 | 315.1 | 52 | 584 | 52 | 1108 | 52 | 130 | 3.023959 | 52 | 388.5 | 1.096528
| 53 | 314.1 | 53 | 566.3 | 53 | 1072 | 53 | 132.4 | 3.079786 | 53 | 383.5 | 1.082416
| 54 | 313.7 | 54 | 547.6 | 54 | 1035 | 54 | 135.1 | 3.142591 | 54 | 377.6 | 1.065763
| 55 | 312.4 | 55 | 529.1 | 55 | 997.4 | 55 | 137.2 | 3.19144 | 55 | 371.5 | 1.048546
| 56 | 311.5 | 56 | 511.1 | 56 | 962.4 | 56 | 139.4 | 3.242615 | 56 | 365.8 | 1.032458
| 57 | 310.9 | 57 | 494.5 | 57 | 930 | 57 | 141.6 | 3.293789 | 57 | 360.1 | 1.01637
| 58 | 310.1 | 58 | 477.4 | 58 | 896.9 | 58 | 144.3 | 3.356595 | 58 | 355.1 | 1.002258
| 59 | 308.5 | 59 | 461.4 | 59 | 865.5 | 59 | 145.5 | 3.384508 | 59 | 350.6 | 0.9895569
| 60 | 306.7 | 60 | 447.8 | 60 | 840.1 | 60 | 147.6 | 3.433357 | 60 | 344.8 | 0.9731866
| 61 | 305.5 | 61 | 432.5 | 61 | 811.1 | 61 | 149.1 | 3.468248 | 61 | 339.4 | 0.9579452
| 62 | 304.1 | 62 | 418.7 | 62 | 784.7 | 62 | 151.1 | 3.514771 | 62 | 334.6 | 0.9443974
| 63 | 301.9 | 63 | 404.6 | 63 | 757 | 63 | 153.5 | 3.570598 | 63 | 330.1 | 0.9316963
| 64 | 300.7 | 64 | 390.6 | 64 | 729.3 | 64 | 154.8 | 3.600837 | 64 | 325.3 | 0.9181485
| 65 | 299 | 65 | 377.4 | 65 | 702.6 | 65 | 156.3 | 3.635729 | 65 | 320.6 | 0.9048829
| 66 | 296.7 | 66 | 364.9 | 66 | 677.4 | 66 | 157.8 | 3.670621 | 66 | 314.9 | 0.8887948
| 67 | 294.5 | 67 | 351.3 | 67 | 651.6 | 67 | 159 | 3.698535 | 67 | 310.2 | 0.8755292
| 68 | 292.1 | 68 | 338.9 | 68 | 626.6 | 68 | 160.3 | 3.728774 | 68 | 306.1 | 0.8639571
| 69 | 290 | 69 | 325.7 | 69 | 600.4 | 69 | 161.9 | 3.765992 | 69 | 301.5 | 0.8509738
| 70 | 288.3 | [7 empty] | 70 | 296.6 | 0.8371437
| 71 | 286.1 | [7 empty] | 71 | 291.8 | 0.8235958
| 72 | 283.6 | [7 empty] | 72 | 287.2 | 0.8106125
| 73 | 281.4 | [7 empty] | 73 | 282.1 | 0.7962179
| 74 | 278.9 | [7 empty] | 74 | 278.1 | 0.784928