## Perovskite Solar Cell Datas
Parameters and Units | Glas | ITO (annealed) | HTL (Spiro-TTB) | MAPbI3 | ETL (BCP) | ETL (C60) | Gold
Thickness (nm) | 0,7 mm | 180 | 10 | 500 | 8 | 23 | 100
Electron affinity (eV) |  | -4.3 | -2.23 | -3.9 | -3.5 | -5.9 | -5.3
Bandgap (eV) |  |  | -2.92 | -1.5 | -3.5 | 1.7
HOMO |  |  | -5.15 | -5.4 | -7 | -4.2
Dielectric permittivity (relative)
CB effective density of states (cm^-3)
VB effective density of states (cm^-3)
Electron mobility (cm^2/Vs)
Hole mobility (cm^2/Vs) |  |  | 0.00197
Mobility (cm^2/vs) |  | 69.3
Resistivity (Ohm cm) |  | 0.000219
Shallow uniform donor density N_D (cm^-3)
Adsorption constant A (1/cm eV^(1/2)) |  | ref
Adsorption constant B (eV^(1/2)/cm)
R_S (Ohm/sq) |  | 11
Epsilon opt |  | 4.51
Electron thermal velocity (cm/s)
Hole thermal velocity (cm/s)
[1] |  | http://dx.doi.org/10.1155/2013/408182 | https://doi.org/10.1021/acsenergylett.6b00270
[2] |  | 10.1103/PhysRevB.64.233111 | http://dx.doi.org/10.1063/1.4889843
https://doi.org/10.1063/1.371579

## AFORS-HET
Perovskite Solar Cell Simulation data taken from 2021 Device simulation of all-perovskite soalr cells.
| Gold | ITO | Spiro-TTB | Pero | C60 (1nm) | BCP
Thickness (nm) | 100 | 100 | 10 | 500 | 8 | 23
Thickness (cm) | 1e-05 | 1e-05 | 1e-06 | 5e-05 | 8e-07 | 2.3e-06
Electron mobility (cm^2/Vs) |  |  | 0 | 0.05 | 1.6e-05
Electron and hole capture coeff (m^3/s) |  |  |  | 1e-13
Hole mobility |  |  | 0.00197 | 0.05 | 0.00016 | 0
Carrier Mobility |  |  |  | 0.0001 | 0.00016 | 2e-09
relative permittivity |  |  | 3 | 20 | 3.03
HOMO (eV) | -5.3 | -4.8 | -5.15 | -5.4 | -6.2 | -7
LUMO |  |  | -2.23 | -3.9 | -4.2 | -3.5
Bandgap |  |  | 2.92 | 1.5 | 2 | 3.5
Gap State levels (eV) | [5 empty] | -3.93
-4.32
doping
Density of states Nc CB |  |  |  | 8.1e+24
Density of states VB
Density of states (m^-3) |  |  |  | 8.1e+24
DOS (cm^-3) |  |  |  | 8.1e+18
density rho (gcm^-3) |  |  | ? | ? | ?
Ref |  |  |  | 2019 Improving peros Insight from validated device model | 2019 Understanding BCP and C60
Hole mobility |  |  | 1.8e-05
0.0007
Electron mobility in Spiro-TTB was assumed to be 0
relative permittivity |  |  | 3 | 3 | 4.25 | 4.25
density einfach standard gelassen
thermal velcity bei 1e7 gelassen
nk properties!!!

## PCO Sensicam qe
System Data sensicam qe from sensicam manual
Number of Pixels | 1376 (H) x 1040 (V)
Pixel Size | 6.45 um x 6.45 um
Sensor Format | 2/3"
Scan Area | 6.3 mm x 4.8 mm
Cooling Type | 2-stage peltier cooler with forced air cooling
CCD Temperature | -12 °C
Full Well Capacity | 18000 | electrons
Scan Rate | 16 MHz
Readout Noise @ 12.5 MHz | 4…5 | electrons (Gain High) | Gain High oder Gain Low??
| 5..6 | electrons (Gain Low)
A/D Converter | 12 bit @ 16 MHz
A/D Conversion Factor | 2 | e-/count (Gain High)
| 4 | e-/count (Gain Low)
Max Quantum Efficiency monochrome, typ. | 60 % @ 520 nm
10 % @ 780 nm
Spectral response (monochrome) | 290 … 1000 nm |  | Ist color oder monochrome eine Einstellung?
Spectral response (color) | RGB primary colors
Average Dark Charge | < 0.1 | e-/pixel sec
Extinction Ratio | 1.430556
Smear | < 0.005%
Anti Blooming | max. 100
CCD Quality | grade 0
Non-Linearity | < 1%
Readout Frequency (Full Frame) | 10 fps
Binning Horizontal | 1..8
Binning Vertical | 1…16
Warm Pixels |  |  | Warm Pixels are pixels with increased dark current generation
# pixels > 100 e- | 0
# pixels > 5 e- | 0…2
# pixels > 1 e- | 500…2000
Non-Uniformity in darkness | 1 count
Non-Uniformity in brightness | 0.6%
# pixels > 12 % | 0
# pixels 8..12 % | 0…2
# pixels 4 … 8 % | 10 .. 50
# pixels 2…4% | n.a.
Optical Input | C-Mount with adjustable focus length
Dimension
Weight
Operating Temp
Storage Temp
Humidity
C-Mount Back Focal Legth | 17.92 | m
Maximum lens screw in depth | 9.5 | mm
test low light mode for measurements??